## Sheet X
Sr.no | Cement Grade | Cement content | Water | Water/Binder | Fine Aggregate | Course Aggregate | Fly Ash | Silica fume | Blast furnace slag | Plasticizer | Super Plastercizer | Compressive strength | Author | DOI link
1 | 52 | 335 | 166.3 | 0.4376316 | 768.1 | 945.6 | 45 | 0 | 0 | 2.4 | 5.5 | 73 | Wu Zheng | https://doi.org/10.1016/j.jobe.2023.107396
2 | 52.4 | 300 | 146.2 | 0.4237681 | 719.1 | 1004.7 | 45 | 0 | 0 | 3 | 8 | 72.9 | Wu Zheng | https://doi.org/10.1016/j.jobe.2023.107397
3 | 52 | 290 | 146.8 | 0.438209 | 748.5 | 1004.7 | 45 | 0 | 0 | 2.8 | 8 | 71 | Wu Zheng | https://doi.org/10.1016/j.jobe.2023.107398
4 | 52.4 | 290 | 146.2 | 0.4237681 | 719.1 | 1004.7 | 55 | 0 | 0 | 2.8 | 8 | 71 | Wu Zheng | https://doi.org/10.1016/j.jobe.2023.107399
5 | 52 | 300 | 146.8 | 0.438209 | 748.5 | 1004.7 | 35 | 0 | 0 | 2.8 | 8 | 70.8 | Wu Zheng | https://doi.org/10.1016/j.jobe.2023.107400
6 | 48.9 | 335 | 166.3 | 0.4376316 | 768.1 | 945.6 | 45 | 0 | 0 | 2.4 | 5.5 | 70.3 | Wu Zheng | https://doi.org/10.1016/j.jobe.2023.107401
7 | 48.2 | 300 | 146.2 | 0.4237681 | 719.1 | 1004.7 | 45 | 0 | 0 | 3 | 8 | 69.5 | Wu Zheng | https://doi.org/10.1016/j.jobe.2023.107402
8 | 52 | 280 | 146.8 | 0.438209 | 748.5 | 1004.7 | 55 | 0 | 0 | 2.8 | 8 | 69.3 | Wu Zheng | https://doi.org/10.1016/j.jobe.2023.107403
9 | 52.4 | 280 | 146.2 | 0.4237681 | 719.1 | 1004.7 | 65 | 0 | 0 | 2.8 | 8 | 69.3 | Wu Zheng | https://doi.org/10.1016/j.jobe.2023.107404
10 | 53.2 | 315 | 160.3 | 0.4452778 | 814.1 | 945.6 | 45 | 0 | 0 | 2.4 | 5.5 | 69.2 | Wu Zheng | https://doi.org/10.1016/j.jobe.2023.107405
11 | 52.4 | 300 | 143.8 | 0.4424615 | 786.5 | 1004.7 | 25 | 0 | 0 | 3 | 7.2 | 69 | Wu Zheng | https://doi.org/10.1016/j.jobe.2023.107406
12 | 52 | 335 | 166.3 | 0.4376316 | 768.1 | 945.6 | 45 | 0 | 0 | 2.4 | 5.5 | 68.2 | Wu Zheng | https://doi.org/10.1016/j.jobe.2023.107407
13 | 52.4 | 300 | 146.2 | 0.4237681 | 719.1 | 1004.7 | 45 | 0 | 0 | 3 | 8 | 67.9 | Wu Zheng | https://doi.org/10.1016/j.jobe.2023.107408
14 | 52.4 | 270 | 146.2 | 0.4237681 | 719.1 | 1004.7 | 75 | 0 | 0 | 2.6 | 8 | 67.5 | Wu Zheng | https://doi.org/10.1016/j.jobe.2023.107409
15 | 49.2 | 290 | 146.8 | 0.438209 | 748.5 | 1004.7 | 45 | 0 | 0 | 2.8 | 8 | 67.4 | Wu Zheng | https://doi.org/10.1016/j.jobe.2023.107410
16 | 48.2 | 290 | 146.2 | 0.4237681 | 719.1 | 1004.7 | 55 | 0 | 0 | 2.8 | 8 | 67.4 | Wu Zheng | https://doi.org/10.1016/j.jobe.2023.107411
17 | 49.2 | 300 | 146.8 | 0.438209 | 748.5 | 1004.7 | 35 | 0 | 0 | 2.8 | 8 | 67.4 | Wu Zheng | https://doi.org/10.1016/j.jobe.2023.107412
18 | 53.2 | 270 | 146.8 | 0.438209 | 748.5 | 1004.7 | 65 | 0 | 0 | 2.6 | 8 | 67.3 | Wu Zheng | https://doi.org/10.1016/j.jobe.2023.107413
19 | 52 | 280 | 143.8 | 0.4424615 | 786.5 | 1004.7 | 45 | 0 | 0 | 2.8 | 7.2 | 67.1 | Wu Zheng | https://doi.org/10.1016/j.jobe.2023.107414
20 | 42.9 | 335 | 166.3 | 0.4376316 | 768.1 | 945.6 | 45 | 0 | 0 | 2.4 | 5.5 | 67 | Wu Zheng | https://doi.org/10.1016/j.jobe.2023.107415
21 | 43.5 | 300 | 146.2 | 0.4237681 | 719.1 | 1004.7 | 45 | 0 | 0 | 3 | 8 | 67 | Wu Zheng | https://doi.org/10.1016/j.jobe.2023.107416
22 | 52.4 | 290 | 143.8 | 0.4424615 | 786.5 | 1004.7 | 35 | 0 | 0 | 2.8 | 7.2 | 66.8 | Wu Zheng | https://doi.org/10.1016/j.jobe.2023.107417
23 | 53.2 | 260 | 146.8 | 0.438209 | 748.5 | 1004.7 | 75 | 0 | 0 | 2.6 | 8 | 66.1 | Wu Zheng | https://doi.org/10.1016/j.jobe.2023.107418
24 | 48.9 | 315 | 160.3 | 0.4452778 | 814.1 | 945.6 | 45 | 0 | 0 | 2.4 | 5.5 | 66.1 | Wu Zheng | https://doi.org/10.1016/j.jobe.2023.107419
25 | 52 | 290 | 146.8 | 0.438209 | 748.5 | 1004.7 | 45 | 0 | 0 | 2.8 | 8 | 66 | Wu Zheng | https://doi.org/10.1016/j.jobe.2023.107420
26 | 52.4 | 290 | 146.2 | 0.4237681 | 719.1 | 1004.7 | 55 | 0 | 0 | 2.8 | 8 | 66 | Wu Zheng | https://doi.org/10.1016/j.jobe.2023.107421
27 | 52 | 300 | 146.8 | 0.438209 | 748.5 | 1004.7 | 35 | 0 | 0 | 2.8 | 8 | 65.8 | Wu Zheng | https://doi.org/10.1016/j.jobe.2023.107422
28 | 48.6 | 300 | 143.8 | 0.4424615 | 786.5 | 1004.7 | 25 | 0 | 0 | 3 | 7.2 | 65.6 | Wu Zheng | https://doi.org/10.1016/j.jobe.2023.107423
29 | 52 | 270 | 143.8 | 0.4424615 | 786.5 | 1004.7 | 55 | 0 | 0 | 2.6 | 7.2 | 65.6 | Wu Zheng | https://doi.org/10.1016/j.jobe.2023.107424
30 | 48.9 | 335 | 166.3 | 0.4376316 | 768.1 | 945.6 | 45 | 0 | 0 | 2.4 | 5.5 | 65.6 | Wu Zheng | https://doi.org/10.1016/j.jobe.2023.107425
31 | 48.2 | 280 | 146.2 | 0.4237681 | 719.1 | 1004.7 | 65 | 0 | 0 | 2.8 | 8 | 65.4 | Wu Zheng | https://doi.org/10.1016/j.jobe.2023.107426
32 | 49.2 | 280 | 146.8 | 0.438209 | 748.5 | 1004.7 | 55 | 0 | 0 | 2.8 | 8 | 65.4 | Wu Zheng | https://doi.org/10.1016/j.jobe.2023.107427
33 | 43.5 | 290 | 146.2 | 0.4237681 | 719.1 | 1004.7 | 55 | 0 | 0 | 2.8 | 8 | 65.2 | Wu Zheng | https://doi.org/10.1016/j.jobe.2023.107428
34 | 42.9 | 290 | 146.8 | 0.438209 | 748.5 | 1004.7 | 45 | 0 | 0 | 2.8 | 8 | 65.2 | Wu Zheng | https://doi.org/10.1016/j.jobe.2023.107429
35 | 42.9 | 300 | 146.8 | 0.438209 | 748.5 | 1004.7 | 35 | 0 | 0 | 2.8 | 8 | 64.9 | Wu Zheng | https://doi.org/10.1016/j.jobe.2023.107430
36 | 53.2 | 315 | 160.3 | 0.4452778 | 814.1 | 945.6 | 45 | 0 | 0 | 2.4 | 5.5 | 64.5 | Wu Zheng | https://doi.org/10.1016/j.jobe.2023.107431
37 | 48.2 | 300 | 146.2 | 0.4237681 | 719.1 | 1004.7 | 45 | 0 | 0 | 3 | 8 | 64.5 | Wu Zheng | https://doi.org/10.1016/j.jobe.2023.107432
38 | 52 | 280 | 146.8 | 0.438209 | 748.5 | 1004.7 | 55 | 0 | 0 | 2.8 | 8 | 64.2 | Wu Zheng | https://doi.org/10.1016/j.jobe.2023.107433
39 | 52.4 | 280 | 146.2 | 0.4237681 | 719.1 | 1004.7 | 65 | 0 | 0 | 2.8 | 8 | 64.2 | Wu Zheng | https://doi.org/10.1016/j.jobe.2023.107434
40 | 52.4 | 300 | 143.8 | 0.4424615 | 786.5 | 1004.7 | 25 | 0 | 0 | 3 | 7.2 | 64 | Wu Zheng | https://doi.org/10.1016/j.jobe.2023.107435
41 | 52 | 285 | 151.6 | 0.4593939 | 872.8 | 945.6 | 45 | 0 | 0 | 2.4 | 5.5 | 63.9 | Wu Zheng | https://doi.org/10.1016/j.jobe.2023.107436
42 | 53.2 | 300 | 160.6 | 0.4655072 | 833.8 | 945.6 | 45 | 0 | 0 | 2.4 | 5.5 | 63.7 | Wu Zheng | https://doi.org/10.1016/j.jobe.2023.107437
43 | 52 | 260 | 143.8 | 0.4424615 | 786.5 | 1004.7 | 65 | 0 | 0 | 3 | 7.2 | 63.5 | Wu Zheng | https://doi.org/10.1016/j.jobe.2023.107438
44 | 43.5 | 280 | 146.2 | 0.4237681 | 719.1 | 1004.7 | 65 | 0 | 0 | 2.8 | 8 | 63.4 | Wu Zheng | https://doi.org/10.1016/j.jobe.2023.107439
45 | 48.2 | 270 | 146.2 | 0.4237681 | 719.1 | 1004.7 | 75 | 0 | 0 | 2.6 | 8 | 63.4 | Wu Zheng | https://doi.org/10.1016/j.jobe.2023.107440
46 | 42.9 | 280 | 146.8 | 0.438209 | 748.5 | 1004.7 | 55 | 0 | 0 | 2.8 | 8 | 63.4 | Wu Zheng | https://doi.org/10.1016/j.jobe.2023.107441
47 | 42.9 | 315 | 160.3 | 0.4452778 | 814.1 | 945.6 | 45 | 0 | 0 | 2.4 | 5.5 | 63.3 | Wu Zheng | https://doi.org/10.1016/j.jobe.2023.107442
48 | 48.6 | 280 | 143.8 | 0.4424615 | 786.5 | 1004.7 | 45 | 0 | 0 | 2.8 | 7.2 | 63.2 | Wu Zheng | https://doi.org/10.1016/j.jobe.2023.107443
49 | 48.6 | 290 | 143.8 | 0.4424615 | 786.5 | 1004.7 | 35 | 0 | 0 | 2.8 | 7.2 | 63.2 | Wu Zheng | https://doi.org/10.1016/j.jobe.2023.107444
50 | 49.2 | 270 | 146.8 | 0.438209 | 748.5 | 1004.7 | 65 | 0 | 0 | 2.6 | 8 | 63.2 | Wu Zheng | https://doi.org/10.1016/j.jobe.2023.107445
51 | 43 | 300 | 143.8 | 0.4424615 | 786.5 | 1004.7 | 25 | 0 | 0 | 3 | 7.2 | 63.1 | Wu Zheng | https://doi.org/10.1016/j.jobe.2023.107446
52 | 52.4 | 270 | 146.2 | 0.4237681 | 719.1 | 1004.7 | 75 | 0 | 0 | 2.6 | 8 | 62.5 | Wu Zheng | https://doi.org/10.1016/j.jobe.2023.107447
53 | 49.2 | 290 | 146.8 | 0.438209 | 748.5 | 1004.7 | 45 | 0 | 0 | 2.8 | 8 | 62.4 | Wu Zheng | https://doi.org/10.1016/j.jobe.2023.107448
54 | 49.2 | 300 | 146.8 | 0.438209 | 748.5 | 1004.7 | 35 | 0 | 0 | 2.8 | 8 | 62.4 | Wu Zheng | https://doi.org/10.1016/j.jobe.2023.107449
55 | 48.2 | 290 | 146.2 | 0.4237681 | 719.1 | 1004.7 | 55 | 0 | 0 | 2.8 | 8 | 62.4 | Wu Zheng | https://doi.org/10.1016/j.jobe.2023.107450
56 | 52.4 | 270 | 146.2 | 0.464127 | 719.1 | 1004.7 | 45 | 0 | 0 | 3 | 8 | 62.4 | Wu Zheng | https://doi.org/10.1016/j.jobe.2023.107451
57 | 53.2 | 270 | 146.8 | 0.438209 | 748.5 | 1004.7 | 65 | 0 | 0 | 2.6 | 8 | 62.3 | Wu Zheng | https://doi.org/10.1016/j.jobe.2023.107452
58 | 42.9 | 335 | 166.3 | 0.4376316 | 768.1 | 945.6 | 45 | 0 | 0 | 2.4 | 5.5 | 62.2 | Wu Zheng | https://doi.org/10.1016/j.jobe.2023.107453
59 | 43.5 | 300 | 146.2 | 0.4237681 | 719.1 | 1004.7 | 45 | 0 | 0 | 3 | 8 | 62 | Wu Zheng | https://doi.org/10.1016/j.jobe.2023.107454
60 | 52 | 280 | 143.8 | 0.4424615 | 786.5 | 1004.7 | 45 | 0 | 0 | 2.8 | 7.2 | 62 | Wu Zheng | https://doi.org/10.1016/j.jobe.2023.107455
61 | 49.2 | 260 | 146.8 | 0.438209 | 748.5 | 1004.7 | 75 | 0 | 0 | 2.6 | 8 | 61.8 | Wu Zheng | https://doi.org/10.1016/j.jobe.2023.107456
62 | 52.4 | 290 | 143.8 | 0.4424615 | 786.5 | 1004.7 | 35 | 0 | 0 | 2.8 | 7.2 | 61.8 | Wu Zheng | https://doi.org/10.1016/j.jobe.2023.107457
63 | 43 | 270 | 146.2 | 0.4237681 | 719.1 | 1004.7 | 75 | 0 | 0 | 2.6 | 8 | 61.7 | Wu Zheng | https://doi.org/10.1016/j.jobe.2023.107458
64 | 48.6 | 270 | 143.8 | 0.4424615 | 786.5 | 1004.7 | 55 | 0 | 0 | 2.6 | 7.2 | 61.5 | Wu Zheng | https://doi.org/10.1016/j.jobe.2023.107459
65 | 42.9 | 270 | 146.8 | 0.438209 | 748.5 | 1004.7 | 65 | 0 | 0 | 2.6 | 8 | 61.5 | Wu Zheng | https://doi.org/10.1016/j.jobe.2023.107460
66 | 48.9 | 315 | 160.3 | 0.4452778 | 814.1 | 945.6 | 45 | 0 | 0 | 2.4 | 5.5 | 61.4 | Wu Zheng | https://doi.org/10.1016/j.jobe.2023.107461
67 | 43 | 280 | 143.8 | 0.4424615 | 786.5 | 1004.7 | 45 | 0 | 0 | 2.8 | 7.2 | 61.2 | Wu Zheng | https://doi.org/10.1016/j.jobe.2023.107462
68 | 52 | 270 | 151.6 | 0.4812698 | 872.8 | 945.6 | 45 | 0 | 0 | 2.4 | 5.5 | 61.2 | Wu Zheng | https://doi.org/10.1016/j.jobe.2023.107463
69 | 53.2 | 260 | 146.8 | 0.438209 | 748.5 | 1004.7 | 75 | 0 | 0 | 2.6 | 8 | 61.1 | Wu Zheng | https://doi.org/10.1016/j.jobe.2023.107464
70 | 43 | 290 | 143.8 | 0.4424615 | 786.5 | 1004.7 | 35 | 0 | 0 | 2.8 | 7.2 | 61 | Wu Zheng | https://doi.org/10.1016/j.jobe.2023.107465
71 | 52.8 | 277 | 151.8 | 0.4714286 | 862.6 | 945.6 | 45 | 0 | 0 | 2.4 | 5.5 | 60.6 | Wu Zheng | https://doi.org/10.1016/j.jobe.2023.107466
72 | 52 | 270 | 143.8 | 0.4424615 | 786.5 | 1004.7 | 55 | 0 | 0 | 2.6 | 7.2 | 60.6 | Wu Zheng | https://doi.org/10.1016/j.jobe.2023.107467
73 | 52 | 300 | 156.5 | 0.4471429 | 823.8 | 1004.7 | 50 | 0 | 0 | 2.4 | 6 | 60.6 | Wu Zheng | https://doi.org/10.1016/j.jobe.2023.107468
74 | 48.6 | 300 | 143.8 | 0.4424615 | 786.5 | 1004.7 | 25 | 0 | 0 | 3 | 7.2 | 60.6 | Wu Zheng | https://doi.org/10.1016/j.jobe.2023.107469
75 | 52.4 | 260 | 146.2 | 0.464127 | 719.1 | 1004.7 | 55 | 0 | 0 | 2.8 | 8 | 60.5 | Wu Zheng | https://doi.org/10.1016/j.jobe.2023.107470
76 | 48.2 | 280 | 146.2 | 0.4237681 | 719.1 | 1004.7 | 65 | 0 | 0 | 2.8 | 8 | 60.4 | Wu Zheng | https://doi.org/10.1016/j.jobe.2023.107471
77 | 49.2 | 280 | 146.8 | 0.438209 | 748.5 | 1004.7 | 55 | 0 | 0 | 2.8 | 8 | 60.4 | Wu Zheng | https://doi.org/10.1016/j.jobe.2023.107472
78 | 42.9 | 260 | 146.8 | 0.438209 | 748.5 | 1004.7 | 75 | 0 | 0 | 2.6 | 8 | 60.3 | Wu Zheng | https://doi.org/10.1016/j.jobe.2023.107473
79 | 48.9 | 300 | 160.6 | 0.4655072 | 833.8 | 945.6 | 45 | 0 | 0 | 2.4 | 5.5 | 60.3 | Wu Zheng | https://doi.org/10.1016/j.jobe.2023.107474
80 | 43.5 | 290 | 146.2 | 0.4237681 | 719.1 | 1004.7 | 55 | 0 | 0 | 2.8 | 8 | 60.2 | Wu Zheng | https://doi.org/10.1016/j.jobe.2023.107475
81 | 42.9 | 290 | 146.8 | 0.438209 | 748.5 | 1004.7 | 45 | 0 | 0 | 2.8 | 8 | 60.2 | Wu Zheng | https://doi.org/10.1016/j.jobe.2023.107476
82 | 48.2 | 285 | 151.6 | 0.4593939 | 872.8 | 945.6 | 45 | 0 | 0 | 2.4 | 5.5 | 60.1 | Wu Zheng | https://doi.org/10.1016/j.jobe.2023.107477
83 | 52 | 287 | 151.8 | 0.4572289 | 862.6 | 945.6 | 45 | 0 | 0 | 2.4 | 5.5 | 60.1 | Wu Zheng | https://doi.org/10.1016/j.jobe.2023.107478
84 | 42.9 | 300 | 146.8 | 0.438209 | 748.5 | 1004.7 | 35 | 0 | 0 | 2.8 | 8 | 59.9 | Wu Zheng | https://doi.org/10.1016/j.jobe.2023.107479
85 | 43 | 270 | 143.8 | 0.4424615 | 786.5 | 1004.7 | 55 | 0 | 0 | 2.6 | 7.2 | 59.8 | Wu Zheng | https://doi.org/10.1016/j.jobe.2023.107480
86 | 52 | 235 | 161.7 | 0.5301639 | 912.5 | 925.9 | 70 | 0 | 0 | 2.1 | 6.3 | 59.6 | Wu Zheng | https://doi.org/10.1016/j.jobe.2023.107481
87 | 52 | 250 | 151.6 | 0.5138983 | 872.8 | 945.6 | 45 | 0 | 0 | 2.4 | 5.5 | 59.5 | Wu Zheng | https://doi.org/10.1016/j.jobe.2023.107482
88 | 49.2 | 260 | 143.8 | 0.4424615 | 786.5 | 1004.7 | 65 | 0 | 0 | 3 | 7.2 | 59.2 | Wu Zheng | https://doi.org/10.1016/j.jobe.2023.107483
89 | 52 | 285 | 151.6 | 0.4593939 | 872.8 | 945.6 | 45 | 0 | 0 | 2.4 | 5.5 | 59.1 | Wu Zheng | https://doi.org/10.1016/j.jobe.2023.107484
90 | 53.2 | 300 | 160.6 | 0.4655072 | 833.8 | 945.6 | 45 | 0 | 0 | 2.4 | 5.5 | 59 | Wu Zheng | https://doi.org/10.1016/j.jobe.2023.107485
91 | 52.4 | 250 | 146.2 | 0.464127 | 719.1 | 1004.7 | 65 | 0 | 0 | 2.8 | 8 | 58.7 | Wu Zheng | https://doi.org/10.1016/j.jobe.2023.107486
92 | 52.8 | 277 | 151.8 | 0.4714286 | 862.6 | 945.6 | 45 | 0 | 0 | 2.4 | 5.5 | 58.7 | Wu Zheng | https://doi.org/10.1016/j.jobe.2023.107487
93 | 52.4 | 285 | 146.5 | 0.4373134 | 823.8 | 1004.7 | 50 | 0 | 0 | 2.4 | 6 | 58.5 | Wu Zheng | https://doi.org/10.1016/j.jobe.2023.107488
94 | 52 | 260 | 143.8 | 0.4424615 | 786.5 | 1004.7 | 65 | 0 | 0 | 3 | 7.2 | 58.5 | Wu Zheng | https://doi.org/10.1016/j.jobe.2023.107489
95 | 52.4 | 270 | 143.8 | 0.4874576 | 786.5 | 1004.7 | 25 | 0 | 0 | 3 | 7.2 | 58.5 | Wu Zheng | https://doi.org/10.1016/j.jobe.2023.107490
96 | 42.9 | 315 | 160.3 | 0.4452778 | 814.1 | 945.6 | 45 | 0 | 0 | 2.4 | 5.5 | 58.5 | Wu Zheng | https://doi.org/10.1016/j.jobe.2023.107491
97 | 43.5 | 280 | 146.2 | 0.4237681 | 719.1 | 1004.7 | 65 | 0 | 0 | 2.8 | 8 | 58.4 | Wu Zheng | https://doi.org/10.1016/j.jobe.2023.107492
98 | 42.9 | 280 | 146.8 | 0.438209 | 748.5 | 1004.7 | 55 | 0 | 0 | 2.8 | 8 | 58.4 | Wu Zheng | https://doi.org/10.1016/j.jobe.2023.107493
99 | 48.2 | 270 | 146.2 | 0.4237681 | 719.1 | 1004.7 | 75 | 0 | 0 | 2.6 | 8 | 58.4 | Wu Zheng | https://doi.org/10.1016/j.jobe.2023.107494
100 | 48.6 | 290 | 143.8 | 0.4424615 | 786.5 | 1004.7 | 35 | 0 | 0 | 2.8 | 7.2 | 58.2 | Wu Zheng | https://doi.org/10.1016/j.jobe.2023.107495
101 | 49.2 | 270 | 146.8 | 0.438209 | 748.5 | 1004.7 | 65 | 0 | 0 | 2.6 | 8 | 58.2 | Wu Zheng | https://doi.org/10.1016/j.jobe.2023.107496
102 | 48.6 | 280 | 143.8 | 0.4424615 | 786.5 | 1004.7 | 45 | 0 | 0 | 2.8 | 7.2 | 58.2 | Wu Zheng | https://doi.org/10.1016/j.jobe.2023.107497
103 | 43 | 300 | 143.8 | 0.4424615 | 786.5 | 1004.7 | 25 | 0 | 0 | 3 | 7.2 | 58.1 | Wu Zheng | https://doi.org/10.1016/j.jobe.2023.107498
104 | 52.8 | 250 | 151.6 | 0.5138983 | 872.8 | 945.6 | 45 | 0 | 0 | 2.4 | 5.5 | 58.1 | Wu Zheng | https://doi.org/10.1016/j.jobe.2023.107499
105 | 52 | 235 | 161.7 | 0.5301639 | 912.5 | 925.9 | 70 | 0 | 0 | 2.1 | 6.3 | 58.1 | Wu Zheng | https://doi.org/10.1016/j.jobe.2023.107500
106 | 43 | 285 | 151.6 | 0.4593939 | 872.8 | 945.6 | 45 | 0 | 0 | 2.4 | 5.5 | 58 | Wu Zheng | https://doi.org/10.1016/j.jobe.2023.107501
107 | 42.9 | 300 | 160.6 | 0.4655072 | 833.8 | 945.6 | 45 | 0 | 0 | 2.4 | 5.5 | 57.8 | Wu Zheng | https://doi.org/10.1016/j.jobe.2023.107502
108 | 52 | 220 | 161.7 | 0.5575862 | 912.5 | 925.9 | 70 | 0 | 0 | 2.1 | 6.3 | 57.8 | Wu Zheng | https://doi.org/10.1016/j.jobe.2023.107503
109 | 42.9 | 260 | 143.8 | 0.4424615 | 786.5 | 1004.7 | 65 | 0 | 0 | 3 | 7.2 | 57.7 | Wu Zheng | https://doi.org/10.1016/j.jobe.2023.107504
110 | 43.5 | 280 | 146.2 | 0.4498462 | 719.1 | 1004.7 | 45 | 0 | 0 | 3 | 8 | 57.6 | Wu Zheng | https://doi.org/10.1016/j.jobe.2023.107505
111 | 52 | 277 | 151.8 | 0.4714286 | 862.6 | 945.6 | 45 | 0 | 0 | 2.4 | 5.5 | 57.2 | Wu Zheng | https://doi.org/10.1016/j.jobe.2023.107506
112 | 48.6 | 300 | 156.5 | 0.4471429 | 823.8 | 1004.7 | 50 | 0 | 0 | 2.4 | 6 | 57.2 | Wu Zheng | https://doi.org/10.1016/j.jobe.2023.107507
113 | 48.2 | 270 | 151.6 | 0.4812698 | 872.8 | 945.6 | 45 | 0 | 0 | 2.4 | 5.5 | 57.1 | Wu Zheng | https://doi.org/10.1016/j.jobe.2023.107508
114 | 52 | 250 | 151.6 | 0.5138983 | 872.8 | 945.6 | 45 | 0 | 0 | 2.4 | 5.5 | 57.1 | Wu Zheng | https://doi.org/10.1016/j.jobe.2023.107509
115 | 52.4 | 240 | 146.2 | 0.464127 | 719.1 | 1004.7 | 75 | 0 | 0 | 2.6 | 8 | 57 | Wu Zheng | https://doi.org/10.1016/j.jobe.2023.107510
116 | 42.9 | 315 | 166.3 | 0.4619444 | 768.1 | 945.6 | 45 | 0 | 0 | 2.4 | 5.5 | 56.9 | Wu Zheng | https://doi.org/10.1016/j.jobe.2023.107511
117 | 49.2 | 260 | 146.8 | 0.438209 | 748.5 | 1004.7 | 75 | 0 | 0 | 2.6 | 8 | 56.8 | Wu Zheng | https://doi.org/10.1016/j.jobe.2023.107512
118 | 43 | 270 | 146.2 | 0.4237681 | 719.1 | 1004.7 | 75 | 0 | 0 | 2.6 | 8 | 56.7 | Wu Zheng | https://doi.org/10.1016/j.jobe.2023.107513
119 | 48.9 | 277 | 151.8 | 0.4714286 | 862.6 | 945.6 | 45 | 0 | 0 | 2.4 | 5.5 | 56.7 | Wu Zheng | https://doi.org/10.1016/j.jobe.2023.107514
120 | 43.5 | 280 | 146.2 | 0.4498462 | 719.1 | 1004.7 | 45 | 0 | 0 | 3 | 8 | 56.7 | Wu Zheng | https://doi.org/10.1016/j.jobe.2023.107515
121 | 48.6 | 270 | 143.8 | 0.4424615 | 786.5 | 1004.7 | 55 | 0 | 0 | 2.6 | 7.2 | 56.5 | Wu Zheng | https://doi.org/10.1016/j.jobe.2023.107516
122 | 42.9 | 270 | 146.8 | 0.438209 | 748.5 | 1004.7 | 65 | 0 | 0 | 2.6 | 8 | 56.5 | Wu Zheng | https://doi.org/10.1016/j.jobe.2023.107517
123 | 52 | 270 | 151.6 | 0.4812698 | 872.8 | 945.6 | 45 | 0 | 0 | 2.4 | 5.5 | 56.5 | Wu Zheng | https://doi.org/10.1016/j.jobe.2023.107518
124 | 52 | 250 | 143.8 | 0.4874576 | 786.5 | 1004.7 | 45 | 0 | 0 | 2.8 | 7.2 | 56.5 | Wu Zheng | https://doi.org/10.1016/j.jobe.2023.107519
125 | 48.9 | 287 | 151.8 | 0.4572289 | 862.6 | 945.6 | 45 | 0 | 0 | 2.4 | 5.5 | 56.4 | Wu Zheng | https://doi.org/10.1016/j.jobe.2023.107520
126 | 52.8 | 277 | 151.8 | 0.4714286 | 862.6 | 945.6 | 45 | 0 | 0 | 2.4 | 5.5 | 56.4 | Wu Zheng | https://doi.org/10.1016/j.jobe.2023.107521
127 | 52 | 220 | 161.7 | 0.5575862 | 912.5 | 925.9 | 70 | 0 | 0 | 2.1 | 6.3 | 56.3 | Wu Zheng | https://doi.org/10.1016/j.jobe.2023.107522
128 | 52.4 | 260 | 143.8 | 0.4874576 | 786.5 | 1004.7 | 35 | 0 | 0 | 2.8 | 7.2 | 56.3 | Wu Zheng | https://doi.org/10.1016/j.jobe.2023.107523
129 | 43 | 280 | 143.8 | 0.4424615 | 786.5 | 1004.7 | 45 | 0 | 0 | 2.8 | 7.2 | 56.2 | Wu Zheng | https://doi.org/10.1016/j.jobe.2023.107524
130 | 43 | 290 | 143.8 | 0.4424615 | 786.5 | 1004.7 | 35 | 0 | 0 | 2.8 | 7.2 | 56 | Wu Zheng | https://doi.org/10.1016/j.jobe.2023.107525
131 | 52.8 | 277 | 151.8 | 0.4714286 | 862.6 | 945.6 | 45 | 0 | 0 | 2.4 | 5.5 | 55.9 | Wu Zheng | https://doi.org/10.1016/j.jobe.2023.107526
132 | 43.5 | 270 | 146.2 | 0.4498462 | 719.1 | 1004.7 | 55 | 0 | 0 | 2.8 | 8 | 55.8 | Wu Zheng | https://doi.org/10.1016/j.jobe.2023.107527
133 | 42.9 | 270 | 146.8 | 0.4660317 | 748.5 | 1004.7 | 45 | 0 | 0 | 2.8 | 8 | 55.8 | Wu Zheng | https://doi.org/10.1016/j.jobe.2023.107528
134 | 52 | 300 | 156.5 | 0.4471429 | 823.8 | 1004.7 | 50 | 0 | 0 | 2.4 | 6 | 55.6 | Wu Zheng | https://doi.org/10.1016/j.jobe.2023.107529
135 | 48.9 | 300 | 160.6 | 0.4655072 | 833.8 | 945.6 | 45 | 0 | 0 | 2.4 | 5.5 | 55.6 | Wu Zheng | https://doi.org/10.1016/j.jobe.2023.107530
136 | 42.9 | 280 | 146.8 | 0.4660317 | 748.5 | 1004.7 | 35 | 0 | 0 | 2.8 | 8 | 55.5 | Wu Zheng | https://doi.org/10.1016/j.jobe.2023.107531
137 | 52.4 | 260 | 148.2 | 0.4780645 | 891.2 | 945.6 | 50 | 0 | 0 | 2.4 | 4.7 | 55.4 | Wu Zheng | https://doi.org/10.1016/j.jobe.2023.107532
138 | 43 | 270 | 151.6 | 0.4812698 | 872.8 | 945.6 | 45 | 0 | 0 | 2.4 | 5.5 | 55.4 | Wu Zheng | https://doi.org/10.1016/j.jobe.2023.107533
139 | 52 | 287 | 151.8 | 0.4572289 | 862.6 | 945.6 | 45 | 0 | 0 | 2.4 | 5.5 | 55.4 | Wu Zheng | https://doi.org/10.1016/j.jobe.2023.107534
140 | 48.2 | 285 | 151.6 | 0.4593939 | 872.8 | 945.6 | 45 | 0 | 0 | 2.4 | 5.5 | 55.4 | Wu Zheng | https://doi.org/10.1016/j.jobe.2023.107535
141 | 42.9 | 260 | 146.8 | 0.438209 | 748.5 | 1004.7 | 75 | 0 | 0 | 2.6 | 8 | 55.3 | Wu Zheng | https://doi.org/10.1016/j.jobe.2023.107536
142 | 52 | 240 | 143.8 | 0.4874576 | 786.5 | 1004.7 | 55 | 0 | 0 | 2.6 | 7.2 | 55.1 | Wu Zheng | https://doi.org/10.1016/j.jobe.2023.107537
143 | 48.2 | 250 | 151.6 | 0.5138983 | 872.8 | 945.6 | 45 | 0 | 0 | 2.4 | 5.5 | 55 | Wu Zheng | https://doi.org/10.1016/j.jobe.2023.107538
144 | 43.5 | 270 | 146.2 | 0.4498462 | 719.1 | 1004.7 | 55 | 0 | 0 | 2.8 | 8 | 54.9 | Wu Zheng | https://doi.org/10.1016/j.jobe.2023.107539
145 | 52 | 245 | 156.3 | 0.521 | 912.8 | 925.9 | 55 | 0 | 0 | 2.4 | 6.7 | 54.9 | Wu Zheng | https://doi.org/10.1016/j.jobe.2023.107540
146 | 42.9 | 270 | 146.8 | 0.4660317 | 748.5 | 1004.7 | 45 | 0 | 0 | 2.8 | 8 | 54.9 | Wu Zheng | https://doi.org/10.1016/j.jobe.2023.107541
147 | 52 | 250 | 151.6 | 0.5138983 | 872.8 | 945.6 | 45 | 0 | 0 | 2.4 | 5.5 | 54.8 | Wu Zheng | https://doi.org/10.1016/j.jobe.2023.107542
148 | 43 | 277 | 151.8 | 0.4714286 | 862.6 | 945.6 | 45 | 0 | 0 | 2.4 | 5.5 | 54.8 | Wu Zheng | https://doi.org/10.1016/j.jobe.2023.107543
149 | 43 | 270 | 143.8 | 0.4424615 | 786.5 | 1004.7 | 55 | 0 | 0 | 2.6 | 7.2 | 54.8 | Wu Zheng | https://doi.org/10.1016/j.jobe.2023.107544
150 | 48.9 | 277 | 151.8 | 0.4714286 | 862.6 | 945.6 | 45 | 0 | 0 | 2.4 | 5.5 | 54.8 | Wu Zheng | https://doi.org/10.1016/j.jobe.2023.107545
151 | 52.4 | 205 | 161.7 | 0.588 | 912.5 | 925.9 | 70 | 0 | 0 | 2.1 | 6.3 | 54.7 | Wu Zheng | https://doi.org/10.1016/j.jobe.2023.107546
152 | 43 | 300 | 156.5 | 0.4471429 | 823.8 | 1004.7 | 50 | 0 | 0 | 2.4 | 6 | 54.7 | Wu Zheng | https://doi.org/10.1016/j.jobe.2023.107547
153 | 52.4 | 260 | 146.5 | 0.4725806 | 912.6 | 925.9 | 50 | 0 | 0 | 2.4 | 4.8 | 54.7 | Wu Zheng | https://doi.org/10.1016/j.jobe.2023.107548
154 | 48.6 | 285 | 146.5 | 0.4373134 | 823.8 | 1004.7 | 50 | 0 | 0 | 2.4 | 6 | 54.7 | Wu Zheng | https://doi.org/10.1016/j.jobe.2023.107549
155 | 42.9 | 280 | 146.8 | 0.4660317 | 748.5 | 1004.7 | 35 | 0 | 0 | 2.8 | 8 | 54.6 | Wu Zheng | https://doi.org/10.1016/j.jobe.2023.107550
156 | 52.4 | 200 | 161.7 | 0.5988889 | 912.5 | 925.9 | 70 | 0 | 0 | 0 | 5.5 | 54.4 | Wu Zheng | https://doi.org/10.1016/j.jobe.2023.107551
157 | 43 | 287 | 151.8 | 0.4572289 | 862.6 | 945.6 | 45 | 0 | 0 | 2.4 | 5.5 | 54.3 | Wu Zheng | https://doi.org/10.1016/j.jobe.2023.107552
158 | 49.2 | 260 | 143.8 | 0.4424615 | 786.5 | 1004.7 | 65 | 0 | 0 | 3 | 7.2 | 54.2 | Wu Zheng | https://doi.org/10.1016/j.jobe.2023.107553
159 | 42.9 | 295 | 160.3 | 0.4714706 | 814.1 | 945.6 | 45 | 0 | 0 | 2.4 | 5.5 | 54.1 | Wu Zheng | https://doi.org/10.1016/j.jobe.2023.107554
160 | 43.5 | 260 | 146.2 | 0.4498462 | 719.1 | 1004.7 | 65 | 0 | 0 | 2.8 | 8 | 54 | Wu Zheng | https://doi.org/10.1016/j.jobe.2023.107555
161 | 42.9 | 260 | 146.8 | 0.4660317 | 748.5 | 1004.7 | 55 | 0 | 0 | 2.8 | 8 | 54 | Wu Zheng | https://doi.org/10.1016/j.jobe.2023.107556
162 | 52 | 260 | 160.7 | 0.5183871 | 873.9 | 955.45 | 50 | 0 | 0 | 2.1 | 6.5 | 54 | Wu Zheng | https://doi.org/10.1016/j.jobe.2023.107557
163 | 52.8 | 277 | 151.8 | 0.4714286 | 862.6 | 945.6 | 45 | 0 | 0 | 2.4 | 5.5 | 54 | Wu Zheng | https://doi.org/10.1016/j.jobe.2023.107558
164 | 43 | 250 | 151.6 | 0.5138983 | 872.8 | 945.6 | 45 | 0 | 0 | 2.4 | 5.5 | 53.8 | Wu Zheng | https://doi.org/10.1016/j.jobe.2023.107559
165 | 52.4 | 260 | 146.5 | 0.4725806 | 912.6 | 925.9 | 50 | 0 | 0 | 2.4 | 5.3 | 53.7 | Wu Zheng | https://doi.org/10.1016/j.jobe.2023.107560
166 | 43 | 280 | 143.8 | 0.4714754 | 786.5 | 1004.7 | 25 | 0 | 0 | 3 | 7.2 | 53.7 | Wu Zheng | https://doi.org/10.1016/j.jobe.2023.107561
167 | 48.9 | 250 | 151.6 | 0.5138983 | 872.8 | 945.6 | 45 | 0 | 0 | 2.4 | 5.5 | 53.6 | Wu Zheng | https://doi.org/10.1016/j.jobe.2023.107562
168 | 52.4 | 285 | 146.5 | 0.4373134 | 823.8 | 1004.7 | 50 | 0 | 0 | 2.4 | 6 | 53.4 | Wu Zheng | https://doi.org/10.1016/j.jobe.2023.107563
169 | 52 | 235 | 161.7 | 0.5301639 | 912.5 | 925.9 | 70 | 0 | 0 | 2.1 | 6.3 | 53.4 | Wu Zheng | https://doi.org/10.1016/j.jobe.2023.107564
170 | 52.8 | 250 | 151.6 | 0.5138983 | 872.8 | 945.6 | 45 | 0 | 0 | 2.4 | 5.5 | 53.4 | Wu Zheng | https://doi.org/10.1016/j.jobe.2023.107565
171 | 48.9 | 277 | 151.8 | 0.4714286 | 862.6 | 945.6 | 45 | 0 | 0 | 2.4 | 5.5 | 53.3 | Wu Zheng | https://doi.org/10.1016/j.jobe.2023.107566
172 | 43 | 285 | 151.6 | 0.4593939 | 872.8 | 945.6 | 45 | 0 | 0 | 2.4 | 5.5 | 53.3 | Wu Zheng | https://doi.org/10.1016/j.jobe.2023.107567
173 | 42.9 | 295 | 160.3 | 0.4714706 | 814.1 | 945.6 | 45 | 0 | 0 | 2.4 | 5.5 | 53.2 | Wu Zheng | https://doi.org/10.1016/j.jobe.2023.107568
174 | 52.4 | 205 | 161.7 | 0.588 | 912.5 | 925.9 | 70 | 0 | 0 | 2.1 | 6.3 | 53.2 | Wu Zheng | https://doi.org/10.1016/j.jobe.2023.107569
175 | 48.2 | 235 | 161.7 | 0.5301639 | 912.5 | 925.9 | 70 | 0 | 0 | 2.1 | 6.3 | 53.2 | Wu Zheng | https://doi.org/10.1016/j.jobe.2023.107570
176 | 42.9 | 260 | 146.8 | 0.4660317 | 748.5 | 1004.7 | 55 | 0 | 0 | 2.8 | 8 | 53.1 | Wu Zheng | https://doi.org/10.1016/j.jobe.2023.107571
177 | 42.9 | 300 | 160.6 | 0.4655072 | 833.8 | 945.6 | 45 | 0 | 0 | 2.4 | 5.5 | 53.1 | Wu Zheng | https://doi.org/10.1016/j.jobe.2023.107572
178 | 43.5 | 260 | 146.2 | 0.4498462 | 719.1 | 1004.7 | 65 | 0 | 0 | 2.8 | 8 | 53.1 | Wu Zheng | https://doi.org/10.1016/j.jobe.2023.107573
179 | 52.4 | 200 | 161.7 | 0.5988889 | 912.5 | 925.9 | 70 | 0 | 0 | 0 | 5.5 | 52.9 | Wu Zheng | https://doi.org/10.1016/j.jobe.2023.107574
180 | 42.9 | 277 | 151.8 | 0.4714286 | 862.6 | 945.6 | 45 | 0 | 0 | 2.4 | 5.5 | 52.9 | Wu Zheng | https://doi.org/10.1016/j.jobe.2023.107575
181 | 43 | 280 | 143.8 | 0.4714754 | 786.5 | 1004.7 | 25 | 0 | 0 | 3 | 7.2 | 52.8 | Wu Zheng | https://doi.org/10.1016/j.jobe.2023.107576
182 | 52 | 230 | 156.3 | 0.5484211 | 912.8 | 925.9 | 55 | 0 | 0 | 2.4 | 6.7 | 52.8 | Wu Zheng | https://doi.org/10.1016/j.jobe.2023.107577
183 | 52.8 | 180 | 153.7 | 0.5911538 | 945.4 | 925.9 | 80 | 0 | 0 | 0 | 6.8 | 52.8 | Wu Zheng | https://doi.org/10.1016/j.jobe.2023.107578
184 | 52 | 260 | 160.7 | 0.5183871 | 873.9 | 955.45 | 50 | 0 | 0 | 2.1 | 6.5 | 52.7 | Wu Zheng | https://doi.org/10.1016/j.jobe.2023.107579
185 | 42.9 | 260 | 143.8 | 0.4424615 | 786.5 | 1004.7 | 65 | 0 | 0 | 3 | 7.2 | 52.7 | Wu Zheng | https://doi.org/10.1016/j.jobe.2023.107580
186 | 48.2 | 250 | 151.6 | 0.5138983 | 872.8 | 945.6 | 45 | 0 | 0 | 2.4 | 5.5 | 52.6 | Wu Zheng | https://doi.org/10.1016/j.jobe.2023.107581
187 | 43 | 285 | 146.5 | 0.4373134 | 823.8 | 1004.7 | 50 | 0 | 0 | 2.4 | 6 | 52.6 | Wu Zheng | https://doi.org/10.1016/j.jobe.2023.107582
188 | 52 | 277 | 151.8 | 0.4714286 | 862.6 | 945.6 | 45 | 0 | 0 | 2.4 | 5.5 | 52.5 | Wu Zheng | https://doi.org/10.1016/j.jobe.2023.107583
189 | 48.9 | 277 | 151.8 | 0.4714286 | 862.6 | 945.6 | 45 | 0 | 0 | 2.4 | 5.5 | 52.5 | Wu Zheng | https://doi.org/10.1016/j.jobe.2023.107584
190 | 48.2 | 270 | 151.6 | 0.4812698 | 872.8 | 945.6 | 45 | 0 | 0 | 2.4 | 5.5 | 52.4 | Wu Zheng | https://doi.org/10.1016/j.jobe.2023.107585
191 | 42.9 | 250 | 151.6 | 0.5138983 | 872.8 | 945.6 | 45 | 0 | 0 | 2.4 | 5.5 | 52.4 | Wu Zheng | https://doi.org/10.1016/j.jobe.2023.107586
192 | 52 | 250 | 151.6 | 0.5138983 | 872.8 | 945.6 | 45 | 0 | 0 | 2.4 | 5.5 | 52.4 | Wu Zheng | https://doi.org/10.1016/j.jobe.2023.107587
193 | 43 | 235 | 161.7 | 0.5301639 | 912.5 | 925.9 | 70 | 0 | 0 | 2.1 | 6.3 | 52.4 | Wu Zheng | https://doi.org/10.1016/j.jobe.2023.107588
194 | 43 | 250 | 146.2 | 0.4498462 | 719.1 | 1004.7 | 75 | 0 | 0 | 2.6 | 8 | 52.3 | Wu Zheng | https://doi.org/10.1016/j.jobe.2023.107589
195 | 52 | 190 | 157.1 | 0.6160784 | 912.5 | 955.45 | 65 | 0 | 0 | 0 | 6 | 52.3 | Wu Zheng | https://doi.org/10.1016/j.jobe.2023.107590
196 | 52 | 245 | 156.7 | 0.5311864 | 892.9 | 955.45 | 50 | 0 | 0 | 2.1 | 6.5 | 52.3 | Wu Zheng | https://doi.org/10.1016/j.jobe.2023.107591
197 | 52.8 | 180 | 148 | 0.5803922 | 906.6 | 955.45 | 75 | 0 | 0 | 0 | 5 | 52.3 | Wu Zheng | https://doi.org/10.1016/j.jobe.2023.107592
198 | 52 | 250 | 150.1 | 0.5003333 | 869.8 | 975.15 | 50 | 0 | 0 | 2.4 | 6 | 52.2 | Wu Zheng | https://doi.org/10.1016/j.jobe.2023.107593
199 | 48.6 | 300 | 156.5 | 0.4471429 | 823.8 | 1004.7 | 50 | 0 | 0 | 2.4 | 6 | 52.2 | Wu Zheng | https://doi.org/10.1016/j.jobe.2023.107594
200 | 42.9 | 250 | 146.8 | 0.4660317 | 748.5 | 1004.7 | 65 | 0 | 0 | 2.6 | 8 | 52.1 | Wu Zheng | https://doi.org/10.1016/j.jobe.2023.107595
201 | 52 | 180 | 143.2 | 0.5844898 | 926.4 | 955.45 | 65 | 0 | 0 | 0 | 5.3 | 52 | Wu Zheng | https://doi.org/10.1016/j.jobe.2023.107596
202 | 52.8 | 217 | 152.1 | 0.5696629 | 912.5 | 955.45 | 50 | 0 | 0 | 2.1 | 5.8 | 52 | Wu Zheng | https://doi.org/10.1016/j.jobe.2023.107597
203 | 48.9 | 277 | 151.8 | 0.4714286 | 862.6 | 945.6 | 45 | 0 | 0 | 2.4 | 5.5 | 52 | Wu Zheng | https://doi.org/10.1016/j.jobe.2023.107598
204 | 43 | 260 | 143.8 | 0.4714754 | 786.5 | 1004.7 | 45 | 0 | 0 | 2.8 | 7.2 | 51.8 | Wu Zheng | https://doi.org/10.1016/j.jobe.2023.107599
205 | 52.8 | 277 | 151.8 | 0.4714286 | 862.6 | 945.6 | 45 | 0 | 0 | 2.4 | 5.5 | 51.7 | Wu Zheng | https://doi.org/10.1016/j.jobe.2023.107600
206 | 52 | 220 | 161.7 | 0.5575862 | 912.5 | 925.9 | 70 | 0 | 0 | 2.1 | 6.3 | 51.7 | Wu Zheng | https://doi.org/10.1016/j.jobe.2023.107601
207 | 48.9 | 287 | 151.8 | 0.4572289 | 862.6 | 945.6 | 45 | 0 | 0 | 2.4 | 5.5 | 51.7 | Wu Zheng | https://doi.org/10.1016/j.jobe.2023.107602
208 | 43 | 270 | 143.8 | 0.4714754 | 786.5 | 1004.7 | 35 | 0 | 0 | 2.8 | 7.2 | 51.6 | Wu Zheng | https://doi.org/10.1016/j.jobe.2023.107603
209 | 52.4 | 195 | 161.8 | 0.6223077 | 912.5 | 935.75 | 65 | 0 | 0 | 0 | 6.8 | 51.5 | Wu Zheng | https://doi.org/10.1016/j.jobe.2023.107604
210 | 43 | 277 | 151.8 | 0.4714286 | 862.6 | 945.6 | 45 | 0 | 0 | 2.4 | 5.5 | 51.4 | Wu Zheng | https://doi.org/10.1016/j.jobe.2023.107605
211 | 43 | 250 | 146.2 | 0.4498462 | 719.1 | 1004.7 | 75 | 0 | 0 | 2.6 | 8 | 51.4 | Wu Zheng | https://doi.org/10.1016/j.jobe.2023.107606
212 | 43 | 250 | 151.6 | 0.5138983 | 872.8 | 945.6 | 45 | 0 | 0 | 2.4 | 5.5 | 51.4 | Wu Zheng | https://doi.org/10.1016/j.jobe.2023.107607
213 | 52 | 185 | 152.6 | 0.5758491 | 946.4 | 916.05 | 80 | 0 | 0 | 0 | 4.7 | 51.3 | Wu Zheng | https://doi.org/10.1016/j.jobe.2023.107608
214 | 42.9 | 250 | 146.8 | 0.4660317 | 748.5 | 1004.7 | 65 | 0 | 0 | 2.6 | 8 | 51.2 | Wu Zheng | https://doi.org/10.1016/j.jobe.2023.107609
215 | 42.9 | 250 | 146.8 | 0.4660317 | 748.5 | 1004.7 | 65 | 0 | 0 | 2.6 | 8 | 51.2 | Wu Zheng | https://doi.org/10.1016/j.jobe.2023.107610
216 | 48.6 | 260 | 148.2 | 0.4780645 | 891.2 | 945.6 | 50 | 0 | 0 | 2.4 | 4.7 | 51.1 | Wu Zheng | https://doi.org/10.1016/j.jobe.2023.107611
217 | 48.9 | 220 | 161.7 | 0.5575862 | 912.5 | 925.9 | 70 | 0 | 0 | 2.1 | 6.3 | 51.1 | Wu Zheng | https://doi.org/10.1016/j.jobe.2023.107612
218 | 52 | 212 | 148.8 | 0.5679389 | 915.8 | 955.45 | 50 | 0 | 0 | 2.1 | 5.8 | 51.1 | Wu Zheng | https://doi.org/10.1016/j.jobe.2023.107613
219 | 52 | 245 | 156.7 | 0.5311864 | 892.9 | 955.45 | 50 | 0 | 0 | 2.1 | 6.5 | 51 | Wu Zheng | https://doi.org/10.1016/j.jobe.2023.107614
220 | 52 | 165 | 151.5 | 0.63125 | 903.3 | 965.3 | 75 | 0 | 0 | 0 | 6.4 | 50.9 | Wu Zheng | https://doi.org/10.1016/j.jobe.2023.107615
221 | 43 | 260 | 143.8 | 0.4714754 | 786.5 | 1004.7 | 45 | 0 | 0 | 2.8 | 7.2 | 50.9 | Wu Zheng | https://doi.org/10.1016/j.jobe.2023.107616
222 | 42.9 | 240 | 146.8 | 0.4660317 | 748.5 | 1004.7 | 75 | 0 | 0 | 2.6 | 8 | 50.9 | Wu Zheng | https://doi.org/10.1016/j.jobe.2023.107617
223 | 52 | 250 | 154.2 | 0.514 | 875.7 | 975.15 | 50 | 0 | 0 | 2.4 | 6.3 | 50.8 | Wu Zheng | https://doi.org/10.1016/j.jobe.2023.107618
224 | 52 | 190 | 157.1 | 0.6160784 | 912.5 | 955.45 | 65 | 0 | 0 | 0 | 6 | 50.8 | Wu Zheng | https://doi.org/10.1016/j.jobe.2023.107619
225 | 43 | 270 | 143.8 | 0.4714754 | 786.5 | 1004.7 | 35 | 0 | 0 | 2.8 | 7.2 | 50.7 | Wu Zheng | https://doi.org/10.1016/j.jobe.2023.107620
226 | 52.8 | 217 | 152.1 | 0.5696629 | 912.5 | 955.45 | 50 | 0 | 0 | 2.1 | 5.8 | 50.7 | Wu Zheng | https://doi.org/10.1016/j.jobe.2023.107621
227 | 52.4 | 260 | 148.2 | 0.4780645 | 891.2 | 945.6 | 50 | 0 | 0 | 2.4 | 4.7 | 50.7 | Wu Zheng | https://doi.org/10.1016/j.jobe.2023.107622
228 | 43 | 270 | 151.6 | 0.4812698 | 872.8 | 945.6 | 45 | 0 | 0 | 2.4 | 5.5 | 50.7 | Wu Zheng | https://doi.org/10.1016/j.jobe.2023.107623
229 | 42.9 | 277 | 151.8 | 0.4714286 | 862.6 | 945.6 | 45 | 0 | 0 | 2.4 | 5.5 | 50.6 | Wu Zheng | https://doi.org/10.1016/j.jobe.2023.107624
230 | 43 | 220 | 161.7 | 0.5575862 | 912.5 | 925.9 | 70 | 0 | 0 | 2.1 | 6.3 | 50.6 | Wu Zheng | https://doi.org/10.1016/j.jobe.2023.107625
231 | 52 | 185 | 159.5 | 0.6018868 | 924.7 | 925.9 | 80 | 0 | 0 | 0 | 5.8 | 50.6 | Wu Zheng | https://doi.org/10.1016/j.jobe.2023.107626
232 | 52 | 180 | 143.2 | 0.5844898 | 926.4 | 955.45 | 65 | 0 | 0 | 0 | 5.3 | 50.5 | Wu Zheng | https://doi.org/10.1016/j.jobe.2023.107627
233 | 52.8 | 212 | 148.8 | 0.5679389 | 915.8 | 955.45 | 50 | 0 | 0 | 2.1 | 5.2 | 50.4 | Wu Zheng | https://doi.org/10.1016/j.jobe.2023.107628
234 | 49.2 | 260 | 146.5 | 0.4725806 | 912.6 | 925.9 | 50 | 0 | 0 | 2.4 | 4.8 | 50.4 | Wu Zheng | https://doi.org/10.1016/j.jobe.2023.107629
235 | 43 | 250 | 143.8 | 0.4714754 | 786.5 | 1004.7 | 55 | 0 | 0 | 2.6 | 7.2 | 50.4 | Wu Zheng | https://doi.org/10.1016/j.jobe.2023.107630
236 | 48.2 | 250 | 151.6 | 0.5138983 | 872.8 | 945.6 | 45 | 0 | 0 | 2.4 | 5.5 | 50.3 | Wu Zheng | https://doi.org/10.1016/j.jobe.2023.107631
237 | 53.2 | 190 | 161 | 0.5962963 | 928 | 916.05 | 80 | 0 | 0 | 0 | 6.1 | 50.3 | Wu Zheng | https://doi.org/10.1016/j.jobe.2023.107632
238 | 52 | 245 | 156.3 | 0.521 | 912.8 | 925.9 | 55 | 0 | 0 | 2.4 | 6.7 | 50.3 | Wu Zheng | https://doi.org/10.1016/j.jobe.2023.107633
239 | 52 | 212 | 148.8 | 0.5679389 | 915.8 | 955.45 | 50 | 0 | 0 | 2.1 | 6 | 50.3 | Wu Zheng | https://doi.org/10.1016/j.jobe.2023.107634
240 | 48.9 | 245 | 156.3 | 0.521 | 912.8 | 925.9 | 55 | 0 | 0 | 2.4 | 6.7 | 50.3 | Wu Zheng | https://doi.org/10.1016/j.jobe.2023.107635
241 | 52 | 175 | 146.9 | 0.5876 | 937.2 | 925.9 | 75 | 0 | 0 | 0 | 5.2 | 50.2 | Wu Zheng | https://doi.org/10.1016/j.jobe.2023.107636
242 | 52.8 | 217 | 152.3 | 0.570412 | 912.5 | 965.3 | 50 | 0 | 0 | 2.1 | 5.5 | 50.2 | Wu Zheng | https://doi.org/10.1016/j.jobe.2023.107637
243 | 52.4 | 190 | 157.6 | 0.6180392 | 916.5 | 925.9 | 65 | 0 | 0 | 0 | 5.8 | 50.2 | Wu Zheng | https://doi.org/10.1016/j.jobe.2023.107638
244 | 48.9 | 277 | 151.8 | 0.4714286 | 862.6 | 945.6 | 45 | 0 | 0 | 2.4 | 5.5 | 50.1 | Wu Zheng | https://doi.org/10.1016/j.jobe.2023.107639
245 | 48.2 | 235 | 161.7 | 0.5301639 | 912.5 | 925.9 | 70 | 0 | 0 | 2.1 | 6.3 | 50.1 | Wu Zheng | https://doi.org/10.1016/j.jobe.2023.107640
246 | 52.4 | 260 | 146.5 | 0.4725806 | 912.6 | 925.9 | 50 | 0 | 0 | 2.4 | 4.8 | 50.1 | Wu Zheng | https://doi.org/10.1016/j.jobe.2023.107641
247 | 43 | 277 | 151.8 | 0.4714286 | 862.6 | 945.6 | 45 | 0 | 0 | 2.4 | 5.5 | 50.1 | Wu Zheng | https://doi.org/10.1016/j.jobe.2023.107642
248 | 52.4 | 195 | 161.8 | 0.6223077 | 912.5 | 935.75 | 65 | 0 | 0 | 0 | 6.8 | 50 | Wu Zheng | https://doi.org/10.1016/j.jobe.2023.107643
249 | 53.2 | 215 | 156.3 | 0.5788889 | 912.8 | 925.9 | 55 | 0 | 0 | 2.1 | 6.7 | 50 | Wu Zheng | https://doi.org/10.1016/j.jobe.2023.107644
250 | 52 | 217 | 162.1 | 0.6071161 | 912.5 | 955.45 | 50 | 0 | 0 | 2.1 | 6.5 | 50 | Wu Zheng | https://doi.org/10.1016/j.jobe.2023.107645
251 | 42.9 | 240 | 146.8 | 0.4660317 | 748.5 | 1004.7 | 75 | 0 | 0 | 2.6 | 8 | 50 | Wu Zheng | https://doi.org/10.1016/j.jobe.2023.107646
252 | 52 | 250 | 153.6 | 0.512 | 866.5 | 985 | 50 | 0 | 0 | 2.4 | 5.7 | 49.8 | Wu Zheng | https://doi.org/10.1016/j.jobe.2023.107647
253 | 52 | 212 | 148.8 | 0.5679389 | 915.8 | 955.45 | 50 | 0 | 0 | 2.1 | 5.8 | 49.8 | Wu Zheng | https://doi.org/10.1016/j.jobe.2023.107648
254 | 52 | 175 | 145.5 | 0.582 | 918.8 | 935.75 | 75 | 0 | 0 | 0 | 6.1 | 49.8 | Wu Zheng | https://doi.org/10.1016/j.jobe.2023.107649
255 | 53.2 | 230 | 152.1 | 0.5432143 | 912.5 | 955.45 | 50 | 0 | 0 | 2.1 | 6.5 | 49.7 | Wu Zheng | https://doi.org/10.1016/j.jobe.2023.107650
256 | 52 | 210 | 161.3 | 0.6041199 | 903.3 | 955.45 | 57 | 0 | 0 | 0 | 6.6 | 49.7 | Wu Zheng | https://doi.org/10.1016/j.jobe.2023.107651
257 | 48.6 | 285 | 146.5 | 0.4373134 | 823.8 | 1004.7 | 50 | 0 | 0 | 2.4 | 6 | 49.7 | Wu Zheng | https://doi.org/10.1016/j.jobe.2023.107652
258 | 43 | 300 | 156.5 | 0.4471429 | 823.8 | 1004.7 | 50 | 0 | 0 | 2.4 | 6 | 49.7 | Wu Zheng | https://doi.org/10.1016/j.jobe.2023.107653
259 | 43 | 260 | 148.2 | 0.4780645 | 891.2 | 945.6 | 50 | 0 | 0 | 2.4 | 4.7 | 49.6 | Wu Zheng | https://doi.org/10.1016/j.jobe.2023.107654
260 | 53.2 | 210 | 156.5 | 0.6019231 | 912.8 | 935.75 | 50 | 0 | 0 | 2.1 | 6.5 | 49.6 | Wu Zheng | https://doi.org/10.1016/j.jobe.2023.107655
261 | 53.2 | 210 | 156.5 | 0.6019231 | 902.9 | 945.6 | 50 | 0 | 0 | 2.1 | 6.5 | 49.6 | Wu Zheng | https://doi.org/10.1016/j.jobe.2023.107656
262 | 43 | 250 | 143.8 | 0.4714754 | 786.5 | 1004.7 | 55 | 0 | 0 | 2.6 | 7.2 | 49.5 | Wu Zheng | https://doi.org/10.1016/j.jobe.2023.107657
263 | 53.2 | 185 | 162.5 | 0.6132075 | 921.7 | 925.9 | 80 | 0 | 0 | 0 | 6.2 | 49.5 | Wu Zheng | https://doi.org/10.1016/j.jobe.2023.107658
264 | 52 | 250 | 155.9 | 0.5196667 | 863.8 | 965.3 | 50 | 0 | 0 | 2.4 | 6.7 | 49.5 | Wu Zheng | https://doi.org/10.1016/j.jobe.2023.107659
265 | 43 | 287 | 151.8 | 0.4572289 | 862.6 | 945.6 | 45 | 0 | 0 | 2.4 | 5.5 | 49.5 | Wu Zheng | https://doi.org/10.1016/j.jobe.2023.107660
266 | 52 | 212 | 148.8 | 0.5679389 | 915.8 | 955.45 | 50 | 0 | 0 | 2.1 | 5 | 49.5 | Wu Zheng | https://doi.org/10.1016/j.jobe.2023.107661
267 | 48.6 | 260 | 146.5 | 0.4725806 | 912.6 | 925.9 | 50 | 0 | 0 | 2.4 | 5.3 | 49.4 | Wu Zheng | https://doi.org/10.1016/j.jobe.2023.107662
268 | 42.9 | 245 | 156.3 | 0.521 | 912.8 | 925.9 | 55 | 0 | 0 | 2.4 | 6.7 | 49.2 | Wu Zheng | https://doi.org/10.1016/j.jobe.2023.107663
269 | 52.4 | 260 | 146.5 | 0.4725806 | 912.6 | 925.9 | 50 | 0 | 0 | 2.4 | 5.3 | 49.1 | Wu Zheng | https://doi.org/10.1016/j.jobe.2023.107664
270 | 52.8 | 212 | 148.8 | 0.5679389 | 915.8 | 955.45 | 50 | 0 | 0 | 2.1 | 5.2 | 49.1 | Wu Zheng | https://doi.org/10.1016/j.jobe.2023.107665
271 | 43 | 250 | 151.6 | 0.5138983 | 872.8 | 945.6 | 45 | 0 | 0 | 2.4 | 5.5 | 49.1 | Wu Zheng | https://doi.org/10.1016/j.jobe.2023.107666
272 | 52 | 185 | 156.8 | 0.5916981 | 937.2 | 916.05 | 80 | 0 | 0 | 0 | 5.8 | 49.1 | Wu Zheng | https://doi.org/10.1016/j.jobe.2023.107667
273 | 52 | 212 | 148.8 | 0.5679389 | 915.8 | 955.45 | 50 | 0 | 0 | 2.1 | 6 | 49 | Wu Zheng | https://doi.org/10.1016/j.jobe.2023.107668
274 | 48.9 | 250 | 151.6 | 0.5138983 | 872.8 | 945.6 | 45 | 0 | 0 | 2.4 | 5.5 | 48.9 | Wu Zheng | https://doi.org/10.1016/j.jobe.2023.107669
275 | 52.8 | 212 | 148.8 | 0.5679389 | 915.8 | 955.45 | 50 | 0 | 0 | 2.1 | 6 | 48.9 | Wu Zheng | https://doi.org/10.1016/j.jobe.2023.107670
276 | 52.8 | 217 | 152.3 | 0.570412 | 912.5 | 965.3 | 50 | 0 | 0 | 2.1 | 5.5 | 48.9 | Wu Zheng | https://doi.org/10.1016/j.jobe.2023.107671
277 | 43 | 260 | 146.5 | 0.4725806 | 912.6 | 925.9 | 50 | 0 | 0 | 2.4 | 4.8 | 48.9 | Wu Zheng | https://doi.org/10.1016/j.jobe.2023.107672
278 | 52 | 217 | 162.1 | 0.6071161 | 912.5 | 955.45 | 50 | 0 | 0 | 2.1 | 6.5 | 48.7 | Wu Zheng | https://doi.org/10.1016/j.jobe.2023.107673
279 | 52.8 | 175 | 150.1 | 0.6004 | 894.1 | 925.9 | 75 | 0 | 0 | 0 | 6.5 | 48.7 | Wu Zheng | https://doi.org/10.1016/j.jobe.2023.107674
280 | 52.4 | 190 | 157.6 | 0.6180392 | 916.5 | 925.9 | 65 | 0 | 0 | 0 | 5.8 | 48.7 | Wu Zheng | https://doi.org/10.1016/j.jobe.2023.107675
281 | 42.9 | 280 | 160.6 | 0.4941538 | 833.8 | 945.6 | 45 | 0 | 0 | 2.4 | 5.5 | 48.7 | Wu Zheng | https://doi.org/10.1016/j.jobe.2023.107676
282 | 52 | 190 | 161.8 | 0.5992593 | 937.2 | 916.05 | 80 | 0 | 0 | 0 | 6.1 | 48.6 | Wu Zheng | https://doi.org/10.1016/j.jobe.2023.107677
283 | 48.9 | 277 | 151.8 | 0.4714286 | 862.6 | 945.6 | 45 | 0 | 0 | 2.4 | 5.5 | 48.6 | Wu Zheng | https://doi.org/10.1016/j.jobe.2023.107678
284 | 48.2 | 235 | 161.7 | 0.5301639 | 912.5 | 925.9 | 70 | 0 | 0 | 2.1 | 6.3 | 48.6 | Wu Zheng | https://doi.org/10.1016/j.jobe.2023.107679
285 | 52.8 | 180 | 166.4 | 0.64 | 922.7 | 925.9 | 80 | 0 | 0 | 0 | 6.2 | 48.6 | Wu Zheng | https://doi.org/10.1016/j.jobe.2023.107680
286 | 52.4 | 205 | 161.7 | 0.588 | 912.5 | 925.9 | 70 | 0 | 0 | 2.1 | 6.3 | 48.6 | Wu Zheng | https://doi.org/10.1016/j.jobe.2023.107681
287 | 52 | 165 | 149.1 | 0.62125 | 915.5 | 955.45 | 75 | 0 | 0 | 0 | 6.2 | 48.5 | Wu Zheng | https://doi.org/10.1016/j.jobe.2023.107682
288 | 52 | 210 | 161.3 | 0.6041199 | 903.3 | 955.45 | 57 | 0 | 0 | 0 | 6.6 | 48.5 | Wu Zheng | https://doi.org/10.1016/j.jobe.2023.107683
289 | 53.2 | 230 | 152.1 | 0.5432143 | 912.5 | 955.45 | 50 | 0 | 0 | 2.1 | 6.5 | 48.4 | Wu Zheng | https://doi.org/10.1016/j.jobe.2023.107684
290 | 52 | 210 | 161.3 | 0.6041199 | 903.3 | 955.45 | 57 | 0 | 0 | 0 | 5.9 | 48.4 | Wu Zheng | https://doi.org/10.1016/j.jobe.2023.107685
291 | 49.2 | 260 | 160.7 | 0.5183871 | 873.9 | 955.45 | 50 | 0 | 0 | 2.1 | 6.5 | 48.4 | Wu Zheng | https://doi.org/10.1016/j.jobe.2023.107686
292 | 52.4 | 200 | 161.7 | 0.5988889 | 912.5 | 925.9 | 70 | 0 | 0 | 0 | 5.5 | 48.3 | Wu Zheng | https://doi.org/10.1016/j.jobe.2023.107687
293 | 42.9 | 240 | 143.8 | 0.4714754 | 786.5 | 1004.7 | 65 | 0 | 0 | 3 | 7.2 | 48.3 | Wu Zheng | https://doi.org/10.1016/j.jobe.2023.107688
294 | 52 | 212 | 148.8 | 0.5679389 | 915.8 | 955.45 | 50 | 0 | 0 | 2.1 | 5 | 48.2 | Wu Zheng | https://doi.org/10.1016/j.jobe.2023.107689
295 | 42.9 | 277 | 151.8 | 0.4714286 | 862.6 | 945.6 | 45 | 0 | 0 | 2.4 | 5.5 | 48.2 | Wu Zheng | https://doi.org/10.1016/j.jobe.2023.107690
296 | 53.2 | 190 | 161 | 0.5962963 | 928 | 916.05 | 80 | 0 | 0 | 0 | 5.7 | 48.2 | Wu Zheng | https://doi.org/10.1016/j.jobe.2023.107691
297 | 52 | 230 | 156.3 | 0.5484211 | 912.8 | 925.9 | 55 | 0 | 0 | 2.4 | 6.7 | 48.1 | Wu Zheng | https://doi.org/10.1016/j.jobe.2023.107692
298 | 52 | 210 | 162.2 | 0.6074906 | 897.4 | 955.45 | 57 | 0 | 0 | 0 | 5.9 | 48.1 | Wu Zheng | https://doi.org/10.1016/j.jobe.2023.107693
299 | 43 | 265 | 151.6 | 0.4890323 | 872.8 | 945.6 | 45 | 0 | 0 | 2.4 | 5.5 | 48 | Wu Zheng | https://doi.org/10.1016/j.jobe.2023.107694
300 | 48.9 | 220 | 161.7 | 0.5575862 | 912.5 | 925.9 | 70 | 0 | 0 | 2.1 | 6.3 | 48 | Wu Zheng | https://doi.org/10.1016/j.jobe.2023.107695
301 | 52 | 260 | 160.7 | 0.5183871 | 873.9 | 955.45 | 50 | 0 | 0 | 2.1 | 6.5 | 47.9 | Wu Zheng | https://doi.org/10.1016/j.jobe.2023.107696
302 | 53.2 | 190 | 160.7 | 0.5951852 | 928 | 896.35 | 80 | 0 | 0 | 0 | 5.7 | 47.9 | Wu Zheng | https://doi.org/10.1016/j.jobe.2023.107697
303 | 43 | 260 | 146.5 | 0.4725806 | 912.6 | 925.9 | 50 | 0 | 0 | 2.4 | 5.3 | 47.9 | Wu Zheng | https://doi.org/10.1016/j.jobe.2023.107698
304 | 48.2 | 250 | 151.6 | 0.5138983 | 872.8 | 945.6 | 45 | 0 | 0 | 2.4 | 5.5 | 47.9 | Wu Zheng | https://doi.org/10.1016/j.jobe.2023.107699
305 | 42.9 | 280 | 160.6 | 0.4941538 | 833.8 | 945.6 | 45 | 0 | 0 | 2.4 | 5.5 | 47.8 | Wu Zheng | https://doi.org/10.1016/j.jobe.2023.107700
306 | 48.9 | 277 | 151.8 | 0.4714286 | 862.6 | 945.6 | 45 | 0 | 0 | 2.4 | 5.5 | 47.8 | Wu Zheng | https://doi.org/10.1016/j.jobe.2023.107701
307 | 49.2 | 230 | 156.3 | 0.5484211 | 912.8 | 925.9 | 55 | 0 | 0 | 2.4 | 6.7 | 47.8 | Wu Zheng | https://doi.org/10.1016/j.jobe.2023.107702
308 | 49.2 | 250 | 150.1 | 0.5003333 | 869.8 | 975.15 | 50 | 0 | 0 | 2.4 | 6 | 47.7 | Wu Zheng | https://doi.org/10.1016/j.jobe.2023.107703
309 | 42.9 | 250 | 151.6 | 0.5138983 | 872.8 | 945.6 | 45 | 0 | 0 | 2.4 | 5.5 | 47.7 | Wu Zheng | https://doi.org/10.1016/j.jobe.2023.107704
310 | 48.2 | 205 | 161.7 | 0.588 | 912.5 | 925.9 | 70 | 0 | 0 | 2.1 | 6.3 | 47.7 | Wu Zheng | https://doi.org/10.1016/j.jobe.2023.107705
311 | 53.2 | 210 | 156.5 | 0.6019231 | 902.9 | 945.6 | 50 | 0 | 0 | 2.1 | 6.5 | 47.7 | Wu Zheng | https://doi.org/10.1016/j.jobe.2023.107706
312 | 53.2 | 210 | 156.5 | 0.6019231 | 912.8 | 935.75 | 50 | 0 | 0 | 2.1 | 6.5 | 47.7 | Wu Zheng | https://doi.org/10.1016/j.jobe.2023.107707
313 | 43 | 235 | 161.7 | 0.5301639 | 912.5 | 925.9 | 70 | 0 | 0 | 2.1 | 6.3 | 47.7 | Wu Zheng | https://doi.org/10.1016/j.jobe.2023.107708
314 | 52.8 | 212 | 148.8 | 0.5679389 | 915.8 | 955.45 | 50 | 0 | 0 | 2.1 | 6 | 47.6 | Wu Zheng | https://doi.org/10.1016/j.jobe.2023.107709
315 | 43 | 285 | 146.5 | 0.4373134 | 823.8 | 1004.7 | 50 | 0 | 0 | 2.4 | 6 | 47.6 | Wu Zheng | https://doi.org/10.1016/j.jobe.2023.107710
316 | 43 | 205 | 161.7 | 0.588 | 912.5 | 925.9 | 70 | 0 | 0 | 2.1 | 6.3 | 47.6 | Wu Zheng | https://doi.org/10.1016/j.jobe.2023.107711
317 | 42.9 | 240 | 143.8 | 0.4714754 | 786.5 | 1004.7 | 65 | 0 | 0 | 3 | 7.2 | 47.4 | Wu Zheng | https://doi.org/10.1016/j.jobe.2023.107712
318 | 48.2 | 200 | 161.7 | 0.5988889 | 912.5 | 925.9 | 70 | 0 | 0 | 0 | 5.5 | 47.3 | Wu Zheng | https://doi.org/10.1016/j.jobe.2023.107713
319 | 52 | 250 | 150.1 | 0.5003333 | 869.8 | 975.15 | 50 | 0 | 0 | 2.4 | 6 | 47.3 | Wu Zheng | https://doi.org/10.1016/j.jobe.2023.107714
320 | 43 | 200 | 161.7 | 0.5988889 | 912.5 | 925.9 | 70 | 0 | 0 | 0 | 5.5 | 47.3 | Wu Zheng | https://doi.org/10.1016/j.jobe.2023.107715
321 | 52 | 210 | 161.3 | 0.6041199 | 903.3 | 955.45 | 57 | 0 | 0 | 0 | 5.9 | 47.2 | Wu Zheng | https://doi.org/10.1016/j.jobe.2023.107716
322 | 42.9 | 230 | 156.3 | 0.5484211 | 912.8 | 925.9 | 55 | 0 | 0 | 2.4 | 6.7 | 47.1 | Wu Zheng | https://doi.org/10.1016/j.jobe.2023.107717
323 | 43 | 260 | 160.7 | 0.5183871 | 873.9 | 955.45 | 50 | 0 | 0 | 2.1 | 6.5 | 46.9 | Wu Zheng | https://doi.org/10.1016/j.jobe.2023.107718
324 | 52 | 185 | 152.6 | 0.5758491 | 946.4 | 916.05 | 80 | 0 | 0 | 0 | 4.7 | 46.7 | Wu Zheng | https://doi.org/10.1016/j.jobe.2023.107719
325 | 43 | 277 | 151.8 | 0.4714286 | 862.6 | 945.6 | 45 | 0 | 0 | 2.4 | 5.5 | 46.7 | Wu Zheng | https://doi.org/10.1016/j.jobe.2023.107720
326 | 43 | 250 | 151.6 | 0.5138983 | 872.8 | 945.6 | 45 | 0 | 0 | 2.4 | 5.5 | 46.7 | Wu Zheng | https://doi.org/10.1016/j.jobe.2023.107721
327 | 52.8 | 180 | 153.7 | 0.5911538 | 945.4 | 925.9 | 80 | 0 | 0 | 0 | 6.8 | 46.5 | Wu Zheng | https://doi.org/10.1016/j.jobe.2023.107722
328 | 48.9 | 220 | 161.7 | 0.5575862 | 912.5 | 925.9 | 70 | 0 | 0 | 2.1 | 6.3 | 46.5 | Wu Zheng | https://doi.org/10.1016/j.jobe.2023.107723
329 | 49.2 | 245 | 156.7 | 0.5311864 | 892.9 | 955.45 | 50 | 0 | 0 | 2.1 | 6.5 | 46.4 | Wu Zheng | https://doi.org/10.1016/j.jobe.2023.107724
330 | 48.6 | 260 | 148.2 | 0.4780645 | 891.2 | 945.6 | 50 | 0 | 0 | 2.4 | 4.7 | 46.4 | Wu Zheng | https://doi.org/10.1016/j.jobe.2023.107725
331 | 42.9 | 250 | 150.1 | 0.5003333 | 869.8 | 975.15 | 50 | 0 | 0 | 2.4 | 6 | 46.4 | Wu Zheng | https://doi.org/10.1016/j.jobe.2023.107726
332 | 49.2 | 250 | 154.2 | 0.514 | 875.7 | 975.15 | 50 | 0 | 0 | 2.4 | 6.3 | 46.3 | Wu Zheng | https://doi.org/10.1016/j.jobe.2023.107727
333 | 52 | 245 | 156.7 | 0.5311864 | 892.9 | 955.45 | 50 | 0 | 0 | 2.1 | 6.5 | 46.2 | Wu Zheng | https://doi.org/10.1016/j.jobe.2023.107728
334 | 43 | 220 | 161.7 | 0.5575862 | 912.5 | 925.9 | 70 | 0 | 0 | 2.1 | 6.3 | 46 | Wu Zheng | https://doi.org/10.1016/j.jobe.2023.107729
335 | 52 | 190 | 157.1 | 0.6160784 | 912.5 | 955.45 | 65 | 0 | 0 | 0 | 6 | 46 | Wu Zheng | https://doi.org/10.1016/j.jobe.2023.107730
336 | 52.8 | 217 | 152.1 | 0.5696629 | 912.5 | 955.45 | 50 | 0 | 0 | 2.1 | 5.8 | 45.9 | Wu Zheng | https://doi.org/10.1016/j.jobe.2023.107731
337 | 52.8 | 180 | 148 | 0.5803922 | 906.6 | 955.45 | 75 | 0 | 0 | 0 | 5 | 45.9 | Wu Zheng | https://doi.org/10.1016/j.jobe.2023.107732
338 | 42.9 | 277 | 151.8 | 0.4714286 | 862.6 | 945.6 | 45 | 0 | 0 | 2.4 | 5.5 | 45.9 | Wu Zheng | https://doi.org/10.1016/j.jobe.2023.107733
339 | 52 | 185 | 159.5 | 0.6018868 | 924.7 | 925.9 | 80 | 0 | 0 | 0 | 5.8 | 45.9 | Wu Zheng | https://doi.org/10.1016/j.jobe.2023.107734
340 | 52 | 250 | 154.2 | 0.514 | 875.7 | 975.15 | 50 | 0 | 0 | 2.4 | 6.3 | 45.9 | Wu Zheng | https://doi.org/10.1016/j.jobe.2023.107735
341 | 49.2 | 260 | 146.5 | 0.4725806 | 912.6 | 925.9 | 50 | 0 | 0 | 2.4 | 4.8 | 45.8 | Wu Zheng | https://doi.org/10.1016/j.jobe.2023.107736
342 | 44.5 | 185 | 152.6 | 0.5758491 | 946.4 | 916.05 | 80 | 0 | 0 | 0 | 4.7 | 45.8 | Wu Zheng | https://doi.org/10.1016/j.jobe.2023.107737
343 | 48.9 | 245 | 156.3 | 0.521 | 912.8 | 925.9 | 55 | 0 | 0 | 2.4 | 6.7 | 45.7 | Wu Zheng | https://doi.org/10.1016/j.jobe.2023.107738
344 | 52 | 180 | 143.2 | 0.5844898 | 926.4 | 955.45 | 65 | 0 | 0 | 0 | 5.3 | 45.7 | Wu Zheng | https://doi.org/10.1016/j.jobe.2023.107739
345 | 53.2 | 190 | 161 | 0.5962963 | 928 | 916.05 | 80 | 0 | 0 | 0 | 6.1 | 45.7 | Wu Zheng | https://doi.org/10.1016/j.jobe.2023.107740
346 | 43 | 180 | 153.7 | 0.5911538 | 945.4 | 925.9 | 80 | 0 | 0 | 0 | 6.8 | 45.6 | Wu Zheng | https://doi.org/10.1016/j.jobe.2023.107741
347 | 48.9 | 217 | 152.1 | 0.5696629 | 912.5 | 955.45 | 50 | 0 | 0 | 2.1 | 5.8 | 45.5 | Wu Zheng | https://doi.org/10.1016/j.jobe.2023.107742
348 | 53.2 | 215 | 156.3 | 0.5788889 | 912.8 | 925.9 | 55 | 0 | 0 | 2.1 | 6.7 | 45.4 | Wu Zheng | https://doi.org/10.1016/j.jobe.2023.107743
349 | 43 | 250 | 151.6 | 0.5138983 | 872.8 | 945.6 | 45 | 0 | 0 | 2.4 | 5.5 | 45.4 | Wu Zheng | https://doi.org/10.1016/j.jobe.2023.107744
350 | 48.9 | 185 | 152.6 | 0.5758491 | 946.4 | 916.05 | 80 | 0 | 0 | 0 | 4.7 | 45.4 | Wu Zheng | https://doi.org/10.1016/j.jobe.2023.107745
351 | 43 | 245 | 156.7 | 0.5311864 | 892.9 | 955.45 | 50 | 0 | 0 | 2.1 | 6.5 | 45.3 | Wu Zheng | https://doi.org/10.1016/j.jobe.2023.107746
352 | 52.4 | 195 | 161.8 | 0.6223077 | 912.5 | 935.75 | 65 | 0 | 0 | 0 | 6.8 | 45.3 | Wu Zheng | https://doi.org/10.1016/j.jobe.2023.107747
353 | 49.2 | 250 | 153.6 | 0.512 | 866.5 | 985 | 50 | 0 | 0 | 2.4 | 5.7 | 45.3 | Wu Zheng | https://doi.org/10.1016/j.jobe.2023.107748
354 | 43 | 190 | 157.1 | 0.6160784 | 912.5 | 955.45 | 65 | 0 | 0 | 0 | 6 | 45.2 | Wu Zheng | https://doi.org/10.1016/j.jobe.2023.107749
355 | 43 | 180 | 148 | 0.5803922 | 906.6 | 955.45 | 75 | 0 | 0 | 0 | 5 | 45.2 | Wu Zheng | https://doi.org/10.1016/j.jobe.2023.107750
356 | 43 | 217 | 152.1 | 0.5696629 | 912.5 | 955.45 | 50 | 0 | 0 | 2.1 | 5.8 | 45.1 | Wu Zheng | https://doi.org/10.1016/j.jobe.2023.107751
357 | 48.2 | 180 | 153.7 | 0.5911538 | 945.4 | 925.9 | 80 | 0 | 0 | 0 | 6.8 | 45.1 | Wu Zheng | https://doi.org/10.1016/j.jobe.2023.107752
358 | 49.2 | 250 | 155.9 | 0.5196667 | 863.8 | 965.3 | 50 | 0 | 0 | 2.4 | 6.7 | 45 | Wu Zheng | https://doi.org/10.1016/j.jobe.2023.107753
359 | 44.4 | 180 | 143.2 | 0.5844898 | 926.4 | 955.45 | 65 | 0 | 0 | 0 | 5.3 | 45 | Wu Zheng | https://doi.org/10.1016/j.jobe.2023.107754
360 | 43 | 250 | 154.2 | 0.514 | 875.7 | 975.15 | 50 | 0 | 0 | 2.4 | 6.3 | 45 | Wu Zheng | https://doi.org/10.1016/j.jobe.2023.107755
361 | 43 | 185 | 159.5 | 0.6018868 | 924.7 | 925.9 | 80 | 0 | 0 | 0 | 5.8 | 45 | Wu Zheng | https://doi.org/10.1016/j.jobe.2023.107756
362 | 48.6 | 190 | 157.1 | 0.6160784 | 912.5 | 955.45 | 65 | 0 | 0 | 0 | 6 | 45 | Wu Zheng | https://doi.org/10.1016/j.jobe.2023.107757
363 | 52 | 212 | 148.8 | 0.5679389 | 915.8 | 955.45 | 50 | 0 | 0 | 2.1 | 5.8 | 45 | Wu Zheng | https://doi.org/10.1016/j.jobe.2023.107758
364 | 43 | 260 | 148.2 | 0.4780645 | 891.2 | 945.6 | 50 | 0 | 0 | 2.4 | 4.7 | 44.9 | Wu Zheng | https://doi.org/10.1016/j.jobe.2023.107759
365 | 52 | 250 | 153.6 | 0.512 | 866.5 | 985 | 50 | 0 | 0 | 2.4 | 5.7 | 44.9 | Wu Zheng | https://doi.org/10.1016/j.jobe.2023.107760
366 | 43 | 257 | 151.8 | 0.502649 | 862.6 | 945.6 | 45 | 0 | 0 | 2.4 | 5.5 | 44.8 | Wu Zheng | https://doi.org/10.1016/j.jobe.2023.107761
367 | 53.2 | 185 | 162.5 | 0.6132075 | 921.7 | 925.9 | 80 | 0 | 0 | 0 | 6.2 | 44.8 | Wu Zheng | https://doi.org/10.1016/j.jobe.2023.107762
368 | 48.6 | 260 | 146.5 | 0.4725806 | 912.6 | 925.9 | 50 | 0 | 0 | 2.4 | 5.3 | 44.8 | Wu Zheng | https://doi.org/10.1016/j.jobe.2023.107763
369 | 48.2 | 180 | 148 | 0.5803922 | 906.6 | 955.45 | 75 | 0 | 0 | 0 | 5 | 44.7 | Wu Zheng | https://doi.org/10.1016/j.jobe.2023.107764
370 | 43 | 190 | 161 | 0.5962963 | 928 | 916.05 | 80 | 0 | 0 | 0 | 6.1 | 44.7 | Wu Zheng | https://doi.org/10.1016/j.jobe.2023.107765
371 | 52 | 250 | 155.9 | 0.5196667 | 863.8 | 965.3 | 50 | 0 | 0 | 2.4 | 6.7 | 44.7 | Wu Zheng | https://doi.org/10.1016/j.jobe.2023.107766
372 | 48.9 | 215 | 156.3 | 0.5788889 | 912.8 | 925.9 | 55 | 0 | 0 | 2.1 | 6.7 | 44.7 | Wu Zheng | https://doi.org/10.1016/j.jobe.2023.107767
373 | 42.9 | 245 | 156.3 | 0.521 | 912.8 | 925.9 | 55 | 0 | 0 | 2.4 | 6.7 | 44.6 | Wu Zheng | https://doi.org/10.1016/j.jobe.2023.107768
374 | 48.2 | 205 | 161.7 | 0.588 | 912.5 | 925.9 | 70 | 0 | 0 | 2.1 | 6.3 | 44.6 | Wu Zheng | https://doi.org/10.1016/j.jobe.2023.107769
375 | 48.9 | 185 | 159.5 | 0.6018868 | 924.7 | 925.9 | 80 | 0 | 0 | 0 | 5.8 | 44.6 | Wu Zheng | https://doi.org/10.1016/j.jobe.2023.107770
376 | 48.6 | 180 | 143.2 | 0.5844898 | 926.4 | 955.45 | 65 | 0 | 0 | 0 | 5.3 | 44.5 | Wu Zheng | https://doi.org/10.1016/j.jobe.2023.107771
377 | 48.9 | 212 | 148.8 | 0.5679389 | 915.8 | 955.45 | 50 | 0 | 0 | 2.1 | 5.8 | 44.5 | Wu Zheng | https://doi.org/10.1016/j.jobe.2023.107772
378 | 52 | 185 | 156.8 | 0.5916981 | 937.2 | 916.05 | 80 | 0 | 0 | 0 | 5.8 | 44.5 | Wu Zheng | https://doi.org/10.1016/j.jobe.2023.107773
379 | 52 | 165 | 151.5 | 0.63125 | 903.3 | 965.3 | 75 | 0 | 0 | 0 | 6.4 | 44.5 | Wu Zheng | https://doi.org/10.1016/j.jobe.2023.107774
380 | 48.9 | 190 | 161 | 0.5962963 | 928 | 916.05 | 80 | 0 | 0 | 0 | 6.1 | 44.5 | Wu Zheng | https://doi.org/10.1016/j.jobe.2023.107775
381 | 43 | 215 | 156.3 | 0.5788889 | 912.8 | 925.9 | 55 | 0 | 0 | 2.1 | 6.7 | 44.4 | Wu Zheng | https://doi.org/10.1016/j.jobe.2023.107776
382 | 43 | 195 | 161.8 | 0.6223077 | 912.5 | 935.75 | 65 | 0 | 0 | 0 | 6.8 | 44.4 | Wu Zheng | https://doi.org/10.1016/j.jobe.2023.107777
383 | 43 | 280 | 156.5 | 0.4742424 | 823.8 | 1004.7 | 50 | 0 | 0 | 2.4 | 6 | 44.4 | Wu Zheng | https://doi.org/10.1016/j.jobe.2023.107778
384 | 43 | 260 | 146.5 | 0.4725806 | 912.6 | 925.9 | 50 | 0 | 0 | 2.4 | 4.8 | 44.3 | Wu Zheng | https://doi.org/10.1016/j.jobe.2023.107779
385 | 48.2 | 195 | 161.8 | 0.6223077 | 912.5 | 935.75 | 65 | 0 | 0 | 0 | 6.8 | 44.3 | Wu Zheng | https://doi.org/10.1016/j.jobe.2023.107780
386 | 52.8 | 212 | 148.8 | 0.5679389 | 915.8 | 955.45 | 50 | 0 | 0 | 2.1 | 5.2 | 44.3 | Wu Zheng | https://doi.org/10.1016/j.jobe.2023.107781
387 | 52 | 212 | 148.8 | 0.5679389 | 915.8 | 955.45 | 50 | 0 | 0 | 2.1 | 6 | 44.2 | Wu Zheng | https://doi.org/10.1016/j.jobe.2023.107782
388 | 48.2 | 200 | 161.7 | 0.5988889 | 912.5 | 925.9 | 70 | 0 | 0 | 0 | 5.5 | 44.2 | Wu Zheng | https://doi.org/10.1016/j.jobe.2023.107783
389 | 43 | 267 | 151.8 | 0.4865385 | 862.6 | 945.6 | 45 | 0 | 0 | 2.4 | 5.5 | 44.2 | Wu Zheng | https://doi.org/10.1016/j.jobe.2023.107784
390 | 44.4 | 212 | 148.8 | 0.5679389 | 915.8 | 955.45 | 50 | 0 | 0 | 2.1 | 5.8 | 44.2 | Wu Zheng | https://doi.org/10.1016/j.jobe.2023.107785
391 | 52.4 | 190 | 157.6 | 0.6180392 | 916.5 | 925.9 | 65 | 0 | 0 | 0 | 5.8 | 44.1 | Wu Zheng | https://doi.org/10.1016/j.jobe.2023.107786
392 | 43 | 250 | 153.6 | 0.512 | 866.5 | 985 | 50 | 0 | 0 | 2.4 | 5.7 | 44.1 | Wu Zheng | https://doi.org/10.1016/j.jobe.2023.107787
393 | 52 | 175 | 146.9 | 0.5876 | 937.2 | 925.9 | 75 | 0 | 0 | 0 | 5.2 | 44 | Wu Zheng | https://doi.org/10.1016/j.jobe.2023.107788
394 | 52.8 | 217 | 152.3 | 0.570412 | 912.5 | 965.3 | 50 | 0 | 0 | 2.1 | 5.5 | 44 | Wu Zheng | https://doi.org/10.1016/j.jobe.2023.107789
395 | 52 | 190 | 161.8 | 0.5992593 | 937.2 | 916.05 | 80 | 0 | 0 | 0 | 6.1 | 44 | Wu Zheng | https://doi.org/10.1016/j.jobe.2023.107790
396 | 52.8 | 180 | 166.4 | 0.64 | 922.7 | 925.9 | 80 | 0 | 0 | 0 | 6.2 | 43.9 | Wu Zheng | https://doi.org/10.1016/j.jobe.2023.107791
397 | 52 | 217 | 162.1 | 0.6071161 | 912.5 | 955.45 | 50 | 0 | 0 | 2.1 | 6.5 | 43.9 | Wu Zheng | https://doi.org/10.1016/j.jobe.2023.107792
398 | 43 | 185 | 162.5 | 0.6132075 | 921.7 | 925.9 | 80 | 0 | 0 | 0 | 6.2 | 43.9 | Wu Zheng | https://doi.org/10.1016/j.jobe.2023.107793
399 | 48.9 | 212 | 148.8 | 0.5679389 | 915.8 | 955.45 | 50 | 0 | 0 | 2.1 | 5.2 | 43.8 | Wu Zheng | https://doi.org/10.1016/j.jobe.2023.107794
400 | 43 | 250 | 155.9 | 0.5196667 | 863.8 | 965.3 | 50 | 0 | 0 | 2.4 | 6.7 | 43.8 | Wu Zheng | https://doi.org/10.1016/j.jobe.2023.107795
401 | 43 | 230 | 151.6 | 0.5512727 | 872.8 | 945.6 | 45 | 0 | 0 | 2.4 | 5.5 | 43.8 | Wu Zheng | https://doi.org/10.1016/j.jobe.2023.107796
402 | 43 | 165 | 151.5 | 0.63125 | 903.3 | 965.3 | 75 | 0 | 0 | 0 | 6.4 | 43.8 | Wu Zheng | https://doi.org/10.1016/j.jobe.2023.107797
403 | 52 | 210 | 161.3 | 0.6041199 | 903.3 | 955.45 | 57 | 0 | 0 | 0 | 6.6 | 43.7 | Wu Zheng | https://doi.org/10.1016/j.jobe.2023.107798
404 | 48.9 | 212 | 148.8 | 0.5679389 | 915.8 | 955.45 | 50 | 0 | 0 | 2.1 | 6 | 43.7 | Wu Zheng | https://doi.org/10.1016/j.jobe.2023.107799
405 | 53.2 | 230 | 152.1 | 0.5432143 | 912.5 | 955.45 | 50 | 0 | 0 | 2.1 | 6.5 | 43.6 | Wu Zheng | https://doi.org/10.1016/j.jobe.2023.107800
406 | 52 | 175 | 145.5 | 0.582 | 918.8 | 935.75 | 75 | 0 | 0 | 0 | 6.1 | 43.6 | Wu Zheng | https://doi.org/10.1016/j.jobe.2023.107801
407 | 48.9 | 217 | 152.3 | 0.570412 | 912.5 | 965.3 | 50 | 0 | 0 | 2.1 | 5.5 | 43.6 | Wu Zheng | https://doi.org/10.1016/j.jobe.2023.107802
408 | 44.4 | 185 | 156.8 | 0.5916981 | 937.2 | 916.05 | 80 | 0 | 0 | 0 | 5.8 | 43.6 | Wu Zheng | https://doi.org/10.1016/j.jobe.2023.107803
409 | 49.2 | 260 | 160.7 | 0.5183871 | 873.9 | 955.45 | 50 | 0 | 0 | 2.1 | 6.5 | 43.6 | Wu Zheng | https://doi.org/10.1016/j.jobe.2023.107804
410 | 53.2 | 190 | 161 | 0.5962963 | 928 | 916.05 | 80 | 0 | 0 | 0 | 5.7 | 43.6 | Wu Zheng | https://doi.org/10.1016/j.jobe.2023.107805
411 | 43 | 212 | 148.8 | 0.5679389 | 915.8 | 955.45 | 50 | 0 | 0 | 2.1 | 5.2 | 43.5 | Wu Zheng | https://doi.org/10.1016/j.jobe.2023.107806
412 | 48.9 | 185 | 162.5 | 0.6132075 | 921.7 | 925.9 | 80 | 0 | 0 | 0 | 6.2 | 43.5 | Wu Zheng | https://doi.org/10.1016/j.jobe.2023.107807
413 | 49.2 | 230 | 152.1 | 0.5432143 | 912.5 | 955.45 | 50 | 0 | 0 | 2.1 | 6.5 | 43.5 | Wu Zheng | https://doi.org/10.1016/j.jobe.2023.107808
414 | 48.9 | 217 | 162.1 | 0.6071161 | 912.5 | 955.45 | 50 | 0 | 0 | 2.1 | 6.5 | 43.5 | Wu Zheng | https://doi.org/10.1016/j.jobe.2023.107809
415 | 52 | 212 | 148.8 | 0.5679389 | 915.8 | 955.45 | 50 | 0 | 0 | 2.1 | 5 | 43.4 | Wu Zheng | https://doi.org/10.1016/j.jobe.2023.107810
416 | 53.2 | 190 | 160.7 | 0.5951852 | 928 | 896.35 | 80 | 0 | 0 | 0 | 5.7 | 43.4 | Wu Zheng | https://doi.org/10.1016/j.jobe.2023.107811
417 | 44.5 | 212 | 148.8 | 0.5679389 | 915.8 | 955.45 | 50 | 0 | 0 | 2.1 | 6 | 43.4 | Wu Zheng | https://doi.org/10.1016/j.jobe.2023.107812
418 | 52 | 210 | 162.2 | 0.6074906 | 897.4 | 955.45 | 57 | 0 | 0 | 0 | 5.9 | 43.3 | Wu Zheng | https://doi.org/10.1016/j.jobe.2023.107813
419 | 43 | 260 | 146.5 | 0.4725806 | 912.6 | 925.9 | 50 | 0 | 0 | 2.4 | 5.3 | 43.3 | Wu Zheng | https://doi.org/10.1016/j.jobe.2023.107814
420 | 49.2 | 230 | 156.3 | 0.5484211 | 912.8 | 925.9 | 55 | 0 | 0 | 2.4 | 6.7 | 43.2 | Wu Zheng | https://doi.org/10.1016/j.jobe.2023.107815
421 | 43 | 217 | 152.3 | 0.570412 | 912.5 | 965.3 | 50 | 0 | 0 | 2.1 | 5.5 | 43.2 | Wu Zheng | https://doi.org/10.1016/j.jobe.2023.107816
422 | 43 | 190 | 157.6 | 0.6180392 | 916.5 | 925.9 | 65 | 0 | 0 | 0 | 5.8 | 43.2 | Wu Zheng | https://doi.org/10.1016/j.jobe.2023.107817
423 | 48.9 | 185 | 156.8 | 0.5916981 | 937.2 | 916.05 | 80 | 0 | 0 | 0 | 5.8 | 43.2 | Wu Zheng | https://doi.org/10.1016/j.jobe.2023.107818
424 | 43 | 175 | 146.9 | 0.5876 | 937.2 | 925.9 | 75 | 0 | 0 | 0 | 5.2 | 43.1 | Wu Zheng | https://doi.org/10.1016/j.jobe.2023.107819
425 | 48.2 | 205 | 161.7 | 0.588 | 912.5 | 925.9 | 70 | 0 | 0 | 2.1 | 6.3 | 43.1 | Wu Zheng | https://doi.org/10.1016/j.jobe.2023.107820
426 | 43 | 217 | 162.1 | 0.6071161 | 912.5 | 955.45 | 50 | 0 | 0 | 2.1 | 6.5 | 43.1 | Wu Zheng | https://doi.org/10.1016/j.jobe.2023.107821
427 | 49.2 | 210 | 161.3 | 0.6041199 | 903.3 | 955.45 | 57 | 0 | 0 | 0 | 6.6 | 43.1 | Wu Zheng | https://doi.org/10.1016/j.jobe.2023.107822
428 | 44.4 | 180 | 166.4 | 0.64 | 922.7 | 925.9 | 80 | 0 | 0 | 0 | 6.2 | 43 | Wu Zheng | https://doi.org/10.1016/j.jobe.2023.107823
429 | 43 | 205 | 161.7 | 0.588 | 912.5 | 925.9 | 70 | 0 | 0 | 2.1 | 6.3 | 43 | Wu Zheng | https://doi.org/10.1016/j.jobe.2023.107824
430 | 53.2 | 210 | 156.5 | 0.6019231 | 912.8 | 935.75 | 50 | 0 | 0 | 2.1 | 6.5 | 43 | Wu Zheng | https://doi.org/10.1016/j.jobe.2023.107825
431 | 43 | 190 | 161.8 | 0.5992593 | 937.2 | 916.05 | 80 | 0 | 0 | 0 | 6.1 | 43 | Wu Zheng | https://doi.org/10.1016/j.jobe.2023.107826
432 | 53.2 | 210 | 156.5 | 0.6019231 | 902.9 | 945.6 | 50 | 0 | 0 | 2.1 | 6.5 | 43 | Wu Zheng | https://doi.org/10.1016/j.jobe.2023.107827
433 | 48.6 | 165 | 151.5 | 0.63125 | 903.3 | 965.3 | 75 | 0 | 0 | 0 | 6.4 | 42.9 | Wu Zheng | https://doi.org/10.1016/j.jobe.2023.107828
434 | 42.9 | 257 | 151.8 | 0.502649 | 862.6 | 945.6 | 45 | 0 | 0 | 2.4 | 5.5 | 42.9 | Wu Zheng | https://doi.org/10.1016/j.jobe.2023.107829
435 | 48.6 | 190 | 157.6 | 0.6180392 | 916.5 | 925.9 | 65 | 0 | 0 | 0 | 5.8 | 42.9 | Wu Zheng | https://doi.org/10.1016/j.jobe.2023.107830
436 | 48.9 | 212 | 148.8 | 0.5679389 | 915.8 | 955.45 | 50 | 0 | 0 | 2.1 | 5 | 42.9 | Wu Zheng | https://doi.org/10.1016/j.jobe.2023.107831
437 | 52.8 | 212 | 148.8 | 0.5679389 | 915.8 | 955.45 | 50 | 0 | 0 | 2.1 | 6 | 42.8 | Wu Zheng | https://doi.org/10.1016/j.jobe.2023.107832
438 | 49.2 | 250 | 150.1 | 0.5003333 | 869.8 | 975.15 | 50 | 0 | 0 | 2.4 | 6 | 42.8 | Wu Zheng | https://doi.org/10.1016/j.jobe.2023.107833
439 | 44.4 | 210 | 161.3 | 0.6041199 | 903.3 | 955.45 | 57 | 0 | 0 | 0 | 6.6 | 42.8 | Wu Zheng | https://doi.org/10.1016/j.jobe.2023.107834
440 | 48.9 | 190 | 161.8 | 0.5992593 | 937.2 | 916.05 | 80 | 0 | 0 | 0 | 6.1 | 42.8 | Wu Zheng | https://doi.org/10.1016/j.jobe.2023.107835
441 | 49.2 | 210 | 162.2 | 0.6074906 | 897.4 | 955.45 | 57 | 0 | 0 | 0 | 5.9 | 42.7 | Wu Zheng | https://doi.org/10.1016/j.jobe.2023.107836
442 | 43 | 175 | 145.5 | 0.582 | 918.8 | 935.75 | 75 | 0 | 0 | 0 | 6.1 | 42.7 | Wu Zheng | https://doi.org/10.1016/j.jobe.2023.107837
443 | 48.2 | 200 | 161.7 | 0.5988889 | 912.5 | 925.9 | 70 | 0 | 0 | 0 | 5.5 | 42.7 | Wu Zheng | https://doi.org/10.1016/j.jobe.2023.107838
444 | 44.4 | 230 | 152.1 | 0.5432143 | 912.5 | 955.45 | 50 | 0 | 0 | 2.1 | 6.5 | 42.7 | Wu Zheng | https://doi.org/10.1016/j.jobe.2023.107839
445 | 43 | 200 | 161.7 | 0.5988889 | 912.5 | 925.9 | 70 | 0 | 0 | 0 | 5.5 | 42.7 | Wu Zheng | https://doi.org/10.1016/j.jobe.2023.107840
446 | 43 | 190 | 161 | 0.5962963 | 928 | 916.05 | 80 | 0 | 0 | 0 | 5.7 | 42.6 | Wu Zheng | https://doi.org/10.1016/j.jobe.2023.107841
447 | 43 | 212 | 148.8 | 0.5679389 | 915.8 | 955.45 | 50 | 0 | 0 | 2.1 | 5 | 42.6 | Wu Zheng | https://doi.org/10.1016/j.jobe.2023.107842
448 | 48.9 | 180 | 166.4 | 0.64 | 922.7 | 925.9 | 80 | 0 | 0 | 0 | 6.2 | 42.5 | Wu Zheng | https://doi.org/10.1016/j.jobe.2023.107843
449 | 42.9 | 230 | 156.3 | 0.5484211 | 912.8 | 925.9 | 55 | 0 | 0 | 2.4 | 6.7 | 42.5 | Wu Zheng | https://doi.org/10.1016/j.jobe.2023.107844
450 | 52.8 | 175 | 150.1 | 0.6004 | 894.1 | 925.9 | 75 | 0 | 0 | 0 | 6.5 | 42.5 | Wu Zheng | https://doi.org/10.1016/j.jobe.2023.107845
451 | 43 | 210 | 162.2 | 0.6074906 | 897.4 | 955.45 | 57 | 0 | 0 | 0 | 5.9 | 42.4 | Wu Zheng | https://doi.org/10.1016/j.jobe.2023.107846
452 | 42.9 | 230 | 151.6 | 0.5512727 | 872.8 | 945.6 | 45 | 0 | 0 | 2.4 | 5.5 | 42.4 | Wu Zheng | https://doi.org/10.1016/j.jobe.2023.107847
453 | 52 | 210 | 161.3 | 0.6041199 | 903.3 | 955.45 | 57 | 0 | 0 | 0 | 5.9 | 42.4 | Wu Zheng | https://doi.org/10.1016/j.jobe.2023.107848
454 | 48.6 | 175 | 146.9 | 0.5876 | 937.2 | 925.9 | 75 | 0 | 0 | 0 | 5.2 | 42.4 | Wu Zheng | https://doi.org/10.1016/j.jobe.2023.107849
455 | 48.9 | 190 | 161 | 0.5962963 | 928 | 916.05 | 80 | 0 | 0 | 0 | 5.7 | 42.4 | Wu Zheng | https://doi.org/10.1016/j.jobe.2023.107850
456 | 48.9 | 185 | 152.6 | 0.5758491 | 946.4 | 916.05 | 80 | 0 | 0 | 0 | 4.7 | 42.4 | Wu Zheng | https://doi.org/10.1016/j.jobe.2023.107851
457 | 48.9 | 212 | 148.8 | 0.5679389 | 915.8 | 955.45 | 50 | 0 | 0 | 2.1 | 6 | 42.3 | Wu Zheng | https://doi.org/10.1016/j.jobe.2023.107852
458 | 48.9 | 210 | 156.5 | 0.6019231 | 912.8 | 935.75 | 50 | 0 | 0 | 2.1 | 6.5 | 42.3 | Wu Zheng | https://doi.org/10.1016/j.jobe.2023.107853
459 | 48.9 | 210 | 156.5 | 0.6019231 | 902.9 | 945.6 | 50 | 0 | 0 | 2.1 | 6.5 | 42.3 | Wu Zheng | https://doi.org/10.1016/j.jobe.2023.107854
460 | 43 | 190 | 160.7 | 0.5951852 | 928 | 896.35 | 80 | 0 | 0 | 0 | 5.7 | 42.3 | Wu Zheng | https://doi.org/10.1016/j.jobe.2023.107855
461 | 52 | 165 | 149.1 | 0.62125 | 915.5 | 955.45 | 75 | 0 | 0 | 0 | 6.2 | 42.2 | Wu Zheng | https://doi.org/10.1016/j.jobe.2023.107856
462 | 43 | 260 | 160.7 | 0.5183871 | 873.9 | 955.45 | 50 | 0 | 0 | 2.1 | 6.5 | 42.1 | Wu Zheng | https://doi.org/10.1016/j.jobe.2023.107857
463 | 48.2 | 175 | 145.5 | 0.582 | 918.8 | 935.75 | 75 | 0 | 0 | 0 | 6.1 | 42.1 | Wu Zheng | https://doi.org/10.1016/j.jobe.2023.107858
464 | 44.5 | 210 | 156.5 | 0.6019231 | 902.9 | 945.6 | 50 | 0 | 0 | 2.1 | 6.5 | 42.1 | Wu Zheng | https://doi.org/10.1016/j.jobe.2023.107859
465 | 48.9 | 190 | 160.7 | 0.5951852 | 928 | 896.35 | 80 | 0 | 0 | 0 | 5.7 | 42.1 | Wu Zheng | https://doi.org/10.1016/j.jobe.2023.107860
466 | 44.4 | 212 | 148.8 | 0.5679389 | 915.8 | 955.45 | 50 | 0 | 0 | 2.1 | 6 | 42 | Wu Zheng | https://doi.org/10.1016/j.jobe.2023.107861
467 | 44.4 | 210 | 156.5 | 0.6019231 | 912.8 | 935.75 | 50 | 0 | 0 | 2.1 | 6.5 | 42 | Wu Zheng | https://doi.org/10.1016/j.jobe.2023.107862
468 | 48.9 | 217 | 152.1 | 0.5696629 | 912.5 | 955.45 | 50 | 0 | 0 | 2.1 | 5.8 | 42 | Wu Zheng | https://doi.org/10.1016/j.jobe.2023.107863
469 | 49.2 | 210 | 161.3 | 0.6041199 | 903.3 | 955.45 | 57 | 0 | 0 | 0 | 5.9 | 41.8 | Wu Zheng | https://doi.org/10.1016/j.jobe.2023.107864
470 | 48.6 | 190 | 157.1 | 0.6160784 | 912.5 | 955.45 | 65 | 0 | 0 | 0 | 6 | 41.7 | Wu Zheng | https://doi.org/10.1016/j.jobe.2023.107865
471 | 43 | 175 | 150.1 | 0.6004 | 894.1 | 925.9 | 75 | 0 | 0 | 0 | 6.5 | 41.6 | Wu Zheng | https://doi.org/10.1016/j.jobe.2023.107866
472 | 48.9 | 185 | 159.5 | 0.6018868 | 924.7 | 925.9 | 80 | 0 | 0 | 0 | 5.8 | 41.6 | Wu Zheng | https://doi.org/10.1016/j.jobe.2023.107867
473 | 42.9 | 250 | 150.1 | 0.5003333 | 869.8 | 975.15 | 50 | 0 | 0 | 2.4 | 6 | 41.6 | Wu Zheng | https://doi.org/10.1016/j.jobe.2023.107868
474 | 49.2 | 245 | 156.7 | 0.5311864 | 892.9 | 955.45 | 50 | 0 | 0 | 2.1 | 6.5 | 41.6 | Wu Zheng | https://doi.org/10.1016/j.jobe.2023.107869
475 | 43 | 165 | 149.1 | 0.62125 | 915.5 | 955.45 | 75 | 0 | 0 | 0 | 6.2 | 41.5 | Wu Zheng | https://doi.org/10.1016/j.jobe.2023.107870
476 | 44.5 | 210 | 161.3 | 0.6041199 | 903.3 | 955.45 | 57 | 0 | 0 | 0 | 5.9 | 41.5 | Wu Zheng | https://doi.org/10.1016/j.jobe.2023.107871
477 | 48.9 | 190 | 161 | 0.5962963 | 928 | 916.05 | 80 | 0 | 0 | 0 | 6.1 | 41.5 | Wu Zheng | https://doi.org/10.1016/j.jobe.2023.107872
478 | 43 | 257 | 151.8 | 0.502649 | 862.6 | 945.6 | 45 | 0 | 0 | 2.4 | 5.5 | 41.4 | Wu Zheng | https://doi.org/10.1016/j.jobe.2023.107873
479 | 43 | 230 | 151.6 | 0.5512727 | 872.8 | 945.6 | 45 | 0 | 0 | 2.4 | 5.5 | 41.4 | Wu Zheng | https://doi.org/10.1016/j.jobe.2023.107874
480 | 49.2 | 250 | 154.2 | 0.514 | 875.7 | 975.15 | 50 | 0 | 0 | 2.4 | 6.3 | 41.4 | Wu Zheng | https://doi.org/10.1016/j.jobe.2023.107875
481 | 44.5 | 185 | 152.6 | 0.5758491 | 946.4 | 916.05 | 80 | 0 | 0 | 0 | 4.7 | 41.2 | Wu Zheng | https://doi.org/10.1016/j.jobe.2023.107876
482 | 48.6 | 180 | 143.2 | 0.5844898 | 926.4 | 955.45 | 65 | 0 | 0 | 0 | 5.3 | 41.2 | Wu Zheng | https://doi.org/10.1016/j.jobe.2023.107877
483 | 48.2 | 195 | 161.8 | 0.6223077 | 912.5 | 935.75 | 65 | 0 | 0 | 0 | 6.8 | 41.1 | Wu Zheng | https://doi.org/10.1016/j.jobe.2023.107878
484 | 43 | 180 | 153.7 | 0.5911538 | 945.4 | 925.9 | 80 | 0 | 0 | 0 | 6.8 | 41 | Wu Zheng | https://doi.org/10.1016/j.jobe.2023.107879
485 | 48.9 | 212 | 148.8 | 0.5679389 | 915.8 | 955.45 | 50 | 0 | 0 | 2.1 | 5.8 | 41 | Wu Zheng | https://doi.org/10.1016/j.jobe.2023.107880
486 | 48.2 | 175 | 150.1 | 0.6004 | 894.1 | 925.9 | 75 | 0 | 0 | 0 | 6.5 | 40.9 | Wu Zheng | https://doi.org/10.1016/j.jobe.2023.107881
487 | 48.9 | 185 | 152.6 | 0.5758491 | 946.4 | 916.05 | 80 | 0 | 0 | 0 | 4.7 | 40.8 | Wu Zheng | https://doi.org/10.1016/j.jobe.2023.107882
488 | 48.9 | 217 | 152.1 | 0.5696629 | 912.5 | 955.45 | 50 | 0 | 0 | 2.1 | 5.8 | 40.7 | Wu Zheng | https://doi.org/10.1016/j.jobe.2023.107883
489 | 42.9 | 257 | 151.8 | 0.502649 | 862.6 | 945.6 | 45 | 0 | 0 | 2.4 | 5.5 | 40.6 | Wu Zheng | https://doi.org/10.1016/j.jobe.2023.107884
490 | 48.6 | 165 | 149.1 | 0.62125 | 915.5 | 955.45 | 75 | 0 | 0 | 0 | 6.2 | 40.6 | Wu Zheng | https://doi.org/10.1016/j.jobe.2023.107885
491 | 43 | 245 | 156.7 | 0.5311864 | 892.9 | 955.45 | 50 | 0 | 0 | 2.1 | 6.5 | 40.5 | Wu Zheng | https://doi.org/10.1016/j.jobe.2023.107886
492 | 48.9 | 185 | 162.5 | 0.6132075 | 921.7 | 925.9 | 80 | 0 | 0 | 0 | 6.2 | 40.5 | Wu Zheng | https://doi.org/10.1016/j.jobe.2023.107887
493 | 48.2 | 180 | 153.7 | 0.5911538 | 945.4 | 925.9 | 80 | 0 | 0 | 0 | 6.8 | 40.5 | Wu Zheng | https://doi.org/10.1016/j.jobe.2023.107888
494 | 43 | 190 | 157.1 | 0.6160784 | 912.5 | 955.45 | 65 | 0 | 0 | 0 | 6 | 40.5 | Wu Zheng | https://doi.org/10.1016/j.jobe.2023.107889
495 | 43 | 180 | 148 | 0.5803922 | 906.6 | 955.45 | 75 | 0 | 0 | 0 | 5 | 40.4 | Wu Zheng | https://doi.org/10.1016/j.jobe.2023.107890
496 | 49.2 | 250 | 153.6 | 0.512 | 866.5 | 985 | 50 | 0 | 0 | 2.4 | 5.7 | 40.4 | Wu Zheng | https://doi.org/10.1016/j.jobe.2023.107891
497 | 43 | 185 | 159.5 | 0.6018868 | 924.7 | 925.9 | 80 | 0 | 0 | 0 | 5.8 | 40.4 | Wu Zheng | https://doi.org/10.1016/j.jobe.2023.107892
498 | 48.9 | 212 | 148.8 | 0.5679389 | 915.8 | 955.45 | 50 | 0 | 0 | 2.1 | 5.2 | 40.3 | Wu Zheng | https://doi.org/10.1016/j.jobe.2023.107893
499 | 43 | 217 | 152.1 | 0.5696629 | 912.5 | 955.45 | 50 | 0 | 0 | 2.1 | 5.8 | 40.3 | Wu Zheng | https://doi.org/10.1016/j.jobe.2023.107894
500 | 44.4 | 180 | 143.2 | 0.5844898 | 926.4 | 955.45 | 65 | 0 | 0 | 0 | 5.3 | 40.2 | Wu Zheng | https://doi.org/10.1016/j.jobe.2023.107895
501 | 49.2 | 250 | 155.9 | 0.5196667 | 863.8 | 965.3 | 50 | 0 | 0 | 2.4 | 6.7 | 40.2 | Wu Zheng | https://doi.org/10.1016/j.jobe.2023.107896
502 | 48.9 | 212 | 148.8 | 0.5679389 | 915.8 | 955.45 | 50 | 0 | 0 | 2.1 | 6 | 40.2 | Wu Zheng | https://doi.org/10.1016/j.jobe.2023.107897
503 | 43 | 190 | 161 | 0.5962963 | 928 | 916.05 | 80 | 0 | 0 | 0 | 6.1 | 40.2 | Wu Zheng | https://doi.org/10.1016/j.jobe.2023.107898
504 | 43 | 250 | 154.2 | 0.514 | 875.7 | 975.15 | 50 | 0 | 0 | 2.4 | 6.3 | 40.2 | Wu Zheng | https://doi.org/10.1016/j.jobe.2023.107899
505 | 48.6 | 190 | 157.1 | 0.6160784 | 912.5 | 955.45 | 65 | 0 | 0 | 0 | 6 | 40.2 | Wu Zheng | https://doi.org/10.1016/j.jobe.2023.107900
506 | 48.9 | 185 | 156.8 | 0.5916981 | 937.2 | 916.05 | 80 | 0 | 0 | 0 | 5.8 | 40.2 | Wu Zheng | https://doi.org/10.1016/j.jobe.2023.107901
507 | 48.9 | 215 | 156.3 | 0.5788889 | 912.8 | 925.9 | 55 | 0 | 0 | 2.1 | 6.7 | 40.1 | Wu Zheng | https://doi.org/10.1016/j.jobe.2023.107902
508 | 48.9 | 185 | 159.5 | 0.6018868 | 924.7 | 925.9 | 80 | 0 | 0 | 0 | 5.8 | 40 | Wu Zheng | https://doi.org/10.1016/j.jobe.2023.107903
509 | 48.9 | 190 | 161 | 0.5962963 | 928 | 916.05 | 80 | 0 | 0 | 0 | 6.1 | 39.9 | Wu Zheng | https://doi.org/10.1016/j.jobe.2023.107904
510 | 48.2 | 180 | 148 | 0.5803922 | 906.6 | 955.45 | 75 | 0 | 0 | 0 | 5 | 39.9 | Wu Zheng | https://doi.org/10.1016/j.jobe.2023.107905
511 | 48.6 | 190 | 157.6 | 0.6180392 | 916.5 | 925.9 | 65 | 0 | 0 | 0 | 5.8 | 39.8 | Wu Zheng | https://doi.org/10.1016/j.jobe.2023.107906
512 | 48.9 | 190 | 161.8 | 0.5992593 | 937.2 | 916.05 | 80 | 0 | 0 | 0 | 6.1 | 39.8 | Wu Zheng | https://doi.org/10.1016/j.jobe.2023.107907
513 | 48.6 | 180 | 143.2 | 0.5844898 | 926.4 | 955.45 | 65 | 0 | 0 | 0 | 5.3 | 39.7 | Wu Zheng | https://doi.org/10.1016/j.jobe.2023.107908
514 | 43 | 215 | 156.3 | 0.5788889 | 912.8 | 925.9 | 55 | 0 | 0 | 2.1 | 6.7 | 39.7 | Wu Zheng | https://doi.org/10.1016/j.jobe.2023.107909
515 | 48.9 | 212 | 148.8 | 0.5679389 | 915.8 | 955.45 | 50 | 0 | 0 | 2.1 | 5.8 | 39.7 | Wu Zheng | https://doi.org/10.1016/j.jobe.2023.107910
516 | 43 | 195 | 161.8 | 0.6223077 | 912.5 | 935.75 | 65 | 0 | 0 | 0 | 6.8 | 39.7 | Wu Zheng | https://doi.org/10.1016/j.jobe.2023.107911
517 | 48.2 | 195 | 161.8 | 0.6223077 | 912.5 | 935.75 | 65 | 0 | 0 | 0 | 6.8 | 39.6 | Wu Zheng | https://doi.org/10.1016/j.jobe.2023.107912
518 | 49.2 | 210 | 161.3 | 0.6041199 | 903.3 | 955.45 | 57 | 0 | 0 | 0 | 6.6 | 39.6 | Wu Zheng | https://doi.org/10.1016/j.jobe.2023.107913
519 | 48.9 | 190 | 161 | 0.5962963 | 928 | 916.05 | 80 | 0 | 0 | 0 | 5.7 | 39.4 | Wu Zheng | https://doi.org/10.1016/j.jobe.2023.107914
520 | 48.9 | 212 | 148.8 | 0.5679389 | 915.8 | 955.45 | 50 | 0 | 0 | 2.1 | 5 | 39.4 | Wu Zheng | https://doi.org/10.1016/j.jobe.2023.107915
521 | 44.4 | 212 | 148.8 | 0.5679389 | 915.8 | 955.45 | 50 | 0 | 0 | 2.1 | 5.8 | 39.4 | Wu Zheng | https://doi.org/10.1016/j.jobe.2023.107916
522 | 43 | 185 | 162.5 | 0.6132075 | 921.7 | 925.9 | 80 | 0 | 0 | 0 | 6.2 | 39.3 | Wu Zheng | https://doi.org/10.1016/j.jobe.2023.107917
523 | 49.2 | 210 | 162.2 | 0.6074906 | 897.4 | 955.45 | 57 | 0 | 0 | 0 | 5.9 | 39.2 | Wu Zheng | https://doi.org/10.1016/j.jobe.2023.107918
524 | 48.9 | 190 | 160.7 | 0.5951852 | 928 | 896.35 | 80 | 0 | 0 | 0 | 5.7 | 39.2 | Wu Zheng | https://doi.org/10.1016/j.jobe.2023.107919
525 | 43 | 250 | 153.6 | 0.512 | 866.5 | 985 | 50 | 0 | 0 | 2.4 | 5.7 | 39.2 | Wu Zheng | https://doi.org/10.1016/j.jobe.2023.107920
526 | 43 | 165 | 151.5 | 0.63125 | 903.3 | 965.3 | 75 | 0 | 0 | 0 | 6.4 | 39 | Wu Zheng | https://doi.org/10.1016/j.jobe.2023.107921
527 | 44.4 | 185 | 156.8 | 0.5916981 | 937.2 | 916.05 | 80 | 0 | 0 | 0 | 5.8 | 39 | Wu Zheng | https://doi.org/10.1016/j.jobe.2023.107922
528 | 48.9 | 212 | 148.8 | 0.5679389 | 915.8 | 955.45 | 50 | 0 | 0 | 2.1 | 5.2 | 39 | Wu Zheng | https://doi.org/10.1016/j.jobe.2023.107923
529 | 43 | 250 | 155.9 | 0.5196667 | 863.8 | 965.3 | 50 | 0 | 0 | 2.4 | 6.7 | 39 | Wu Zheng | https://doi.org/10.1016/j.jobe.2023.107924
530 | 48.9 | 185 | 162.5 | 0.6132075 | 921.7 | 925.9 | 80 | 0 | 0 | 0 | 6.2 | 38.9 | Wu Zheng | https://doi.org/10.1016/j.jobe.2023.107925
531 | 48.9 | 212 | 148.8 | 0.5679389 | 915.8 | 955.45 | 50 | 0 | 0 | 2.1 | 6 | 38.9 | Wu Zheng | https://doi.org/10.1016/j.jobe.2023.107926
532 | 48.9 | 217 | 152.3 | 0.570412 | 912.5 | 965.3 | 50 | 0 | 0 | 2.1 | 5.5 | 38.8 | Wu Zheng | https://doi.org/10.1016/j.jobe.2023.107927
533 | 48.9 | 212 | 148.8 | 0.5679389 | 915.8 | 955.45 | 50 | 0 | 0 | 2.1 | 6 | 38.8 | Wu Zheng | https://doi.org/10.1016/j.jobe.2023.107928
534 | 49.2 | 230 | 152.1 | 0.5432143 | 912.5 | 955.45 | 50 | 0 | 0 | 2.1 | 6.5 | 38.7 | Wu Zheng | https://doi.org/10.1016/j.jobe.2023.107929
535 | 43 | 212 | 148.8 | 0.5679389 | 915.8 | 955.45 | 50 | 0 | 0 | 2.1 | 5.2 | 38.7 | Wu Zheng | https://doi.org/10.1016/j.jobe.2023.107930
536 | 48.9 | 217 | 162.1 | 0.6071161 | 912.5 | 955.45 | 50 | 0 | 0 | 2.1 | 6.5 | 38.7 | Wu Zheng | https://doi.org/10.1016/j.jobe.2023.107931
537 | 48.9 | 185 | 156.8 | 0.5916981 | 937.2 | 916.05 | 80 | 0 | 0 | 0 | 5.8 | 38.6 | Wu Zheng | https://doi.org/10.1016/j.jobe.2023.107932
538 | 43 | 190 | 157.6 | 0.6180392 | 916.5 | 925.9 | 65 | 0 | 0 | 0 | 5.8 | 38.6 | Wu Zheng | https://doi.org/10.1016/j.jobe.2023.107933
539 | 44.5 | 212 | 148.8 | 0.5679389 | 915.8 | 955.45 | 50 | 0 | 0 | 2.1 | 6 | 38.6 | Wu Zheng | https://doi.org/10.1016/j.jobe.2023.107934
540 | 43 | 190 | 161.8 | 0.5992593 | 937.2 | 916.05 | 80 | 0 | 0 | 0 | 6.1 | 38.5 | Wu Zheng | https://doi.org/10.1016/j.jobe.2023.107935
541 | 44.4 | 180 | 166.4 | 0.64 | 922.7 | 925.9 | 80 | 0 | 0 | 0 | 6.2 | 38.4 | Wu Zheng | https://doi.org/10.1016/j.jobe.2023.107936
542 | 43 | 217 | 152.3 | 0.570412 | 912.5 | 965.3 | 50 | 0 | 0 | 2.1 | 5.5 | 38.4 | Wu Zheng | https://doi.org/10.1016/j.jobe.2023.107937
543 | 43 | 175 | 146.9 | 0.5876 | 937.2 | 925.9 | 75 | 0 | 0 | 0 | 5.2 | 38.4 | Wu Zheng | https://doi.org/10.1016/j.jobe.2023.107938
544 | 43 | 217 | 162.1 | 0.6071161 | 912.5 | 955.45 | 50 | 0 | 0 | 2.1 | 6.5 | 38.3 | Wu Zheng | https://doi.org/10.1016/j.jobe.2023.107939
545 | 48.6 | 190 | 157.6 | 0.6180392 | 916.5 | 925.9 | 65 | 0 | 0 | 0 | 5.8 | 38.3 | Wu Zheng | https://doi.org/10.1016/j.jobe.2023.107940
546 | 49.2 | 210 | 161.3 | 0.6041199 | 903.3 | 955.45 | 57 | 0 | 0 | 0 | 6.6 | 38.3 | Wu Zheng | https://doi.org/10.1016/j.jobe.2023.107941
547 | 49.2 | 210 | 161.3 | 0.6041199 | 903.3 | 955.45 | 57 | 0 | 0 | 0 | 5.9 | 38.3 | Wu Zheng | https://doi.org/10.1016/j.jobe.2023.107942
548 | 48.9 | 190 | 161.8 | 0.5992593 | 937.2 | 916.05 | 80 | 0 | 0 | 0 | 6.1 | 38.2 | Wu Zheng | https://doi.org/10.1016/j.jobe.2023.107943
549 | 44.4 | 210 | 161.3 | 0.6041199 | 903.3 | 955.45 | 57 | 0 | 0 | 0 | 6.6 | 38.1 | Wu Zheng | https://doi.org/10.1016/j.jobe.2023.107944
550 | 43 | 190 | 161 | 0.5962963 | 928 | 916.05 | 80 | 0 | 0 | 0 | 5.7 | 38.1 | Wu Zheng | https://doi.org/10.1016/j.jobe.2023.107945
551 | 48.9 | 212 | 148.8 | 0.5679389 | 915.8 | 955.45 | 50 | 0 | 0 | 2.1 | 5 | 38.1 | Wu Zheng | https://doi.org/10.1016/j.jobe.2023.107946
552 | 48.6 | 165 | 151.5 | 0.63125 | 903.3 | 965.3 | 75 | 0 | 0 | 0 | 6.4 | 38.1 | Wu Zheng | https://doi.org/10.1016/j.jobe.2023.107947
553 | 43 | 175 | 145.5 | 0.582 | 918.8 | 935.75 | 75 | 0 | 0 | 0 | 6.1 | 38 | Wu Zheng | https://doi.org/10.1016/j.jobe.2023.107948
554 | 44.4 | 230 | 152.1 | 0.5432143 | 912.5 | 955.45 | 50 | 0 | 0 | 2.1 | 6.5 | 38 | Wu Zheng | https://doi.org/10.1016/j.jobe.2023.107949
555 | 49.2 | 210 | 162.2 | 0.6074906 | 897.4 | 955.45 | 57 | 0 | 0 | 0 | 5.9 | 37.9 | Wu Zheng | https://doi.org/10.1016/j.jobe.2023.107950
556 | 43 | 190 | 160.7 | 0.5951852 | 928 | 896.35 | 80 | 0 | 0 | 0 | 5.7 | 37.9 | Wu Zheng | https://doi.org/10.1016/j.jobe.2023.107951
557 | 48.9 | 180 | 166.4 | 0.64 | 922.7 | 925.9 | 80 | 0 | 0 | 0 | 6.2 | 37.9 | Wu Zheng | https://doi.org/10.1016/j.jobe.2023.107952
558 | 48.9 | 190 | 161 | 0.5962963 | 928 | 916.05 | 80 | 0 | 0 | 0 | 5.7 | 37.8 | Wu Zheng | https://doi.org/10.1016/j.jobe.2023.107953
559 | 48.6 | 175 | 146.9 | 0.5876 | 937.2 | 925.9 | 75 | 0 | 0 | 0 | 5.2 | 37.8 | Wu Zheng | https://doi.org/10.1016/j.jobe.2023.107954
560 | 43 | 212 | 148.8 | 0.5679389 | 915.8 | 955.45 | 50 | 0 | 0 | 2.1 | 5 | 37.8 | Wu Zheng | https://doi.org/10.1016/j.jobe.2023.107955
561 | 43 | 210 | 162.2 | 0.6074906 | 897.4 | 955.45 | 57 | 0 | 0 | 0 | 5.9 | 37.7 | Wu Zheng | https://doi.org/10.1016/j.jobe.2023.107956
562 | 48.9 | 210 | 156.5 | 0.6019231 | 912.8 | 935.75 | 50 | 0 | 0 | 2.1 | 6.5 | 37.6 | Wu Zheng | https://doi.org/10.1016/j.jobe.2023.107957
563 | 48.9 | 210 | 156.5 | 0.6019231 | 902.9 | 945.6 | 50 | 0 | 0 | 2.1 | 6.5 | 37.6 | Wu Zheng | https://doi.org/10.1016/j.jobe.2023.107958
564 | 48.9 | 190 | 160.7 | 0.5951852 | 928 | 896.35 | 80 | 0 | 0 | 0 | 5.7 | 37.6 | Wu Zheng | https://doi.org/10.1016/j.jobe.2023.107959
565 | 48.9 | 212 | 148.8 | 0.5679389 | 915.8 | 955.45 | 50 | 0 | 0 | 2.1 | 6 | 37.5 | Wu Zheng | https://doi.org/10.1016/j.jobe.2023.107960
566 | 48.2 | 175 | 145.5 | 0.582 | 918.8 | 935.75 | 75 | 0 | 0 | 0 | 6.1 | 37.4 | Wu Zheng | https://doi.org/10.1016/j.jobe.2023.107961
567 | 44.4 | 210 | 156.5 | 0.6019231 | 912.8 | 935.75 | 50 | 0 | 0 | 2.1 | 6.5 | 37.4 | Wu Zheng | https://doi.org/10.1016/j.jobe.2023.107962
568 | 44.5 | 210 | 156.5 | 0.6019231 | 902.9 | 945.6 | 50 | 0 | 0 | 2.1 | 6.5 | 37.4 | Wu Zheng | https://doi.org/10.1016/j.jobe.2023.107963
569 | 44.4 | 212 | 148.8 | 0.5679389 | 915.8 | 955.45 | 50 | 0 | 0 | 2.1 | 6 | 37.2 | Wu Zheng | https://doi.org/10.1016/j.jobe.2023.107964
570 | 49.2 | 210 | 161.3 | 0.6041199 | 903.3 | 955.45 | 57 | 0 | 0 | 0 | 5.9 | 37 | Wu Zheng | https://doi.org/10.1016/j.jobe.2023.107965
571 | 43 | 175 | 150.1 | 0.6004 | 894.1 | 925.9 | 75 | 0 | 0 | 0 | 6.5 | 36.9 | Wu Zheng | https://doi.org/10.1016/j.jobe.2023.107966
572 | 44.5 | 210 | 161.3 | 0.6041199 | 903.3 | 955.45 | 57 | 0 | 0 | 0 | 5.9 | 36.8 | Wu Zheng | https://doi.org/10.1016/j.jobe.2023.107967
573 | 43 | 165 | 149.1 | 0.62125 | 915.5 | 955.45 | 75 | 0 | 0 | 0 | 6.2 | 36.7 | Wu Zheng | https://doi.org/10.1016/j.jobe.2023.107968
574 | 48.9 | 165 | 152.6 | 0.6228571 | 946.4 | 916.05 | 80 | 0 | 0 | 0 | 4.7 | 36.4 | Wu Zheng | https://doi.org/10.1016/j.jobe.2023.107969
575 | 48.2 | 175 | 150.1 | 0.6004 | 894.1 | 925.9 | 75 | 0 | 0 | 0 | 6.5 | 36.3 | Wu Zheng | https://doi.org/10.1016/j.jobe.2023.107970
576 | 48.2 | 160 | 153.7 | 0.6404167 | 945.4 | 925.9 | 80 | 0 | 0 | 0 | 6.8 | 36.1 | Wu Zheng | https://doi.org/10.1016/j.jobe.2023.107971
577 | 48.6 | 165 | 149.1 | 0.62125 | 915.5 | 955.45 | 75 | 0 | 0 | 0 | 6.2 | 35.8 | Wu Zheng | https://doi.org/10.1016/j.jobe.2023.107972
578 | 44.5 | 155 | 152.6 | 0.6493617 | 946.4 | 916.05 | 80 | 0 | 0 | 0 | 4.7 | 35.7 | Wu Zheng | https://doi.org/10.1016/j.jobe.2023.107973
579 | 48.9 | 165 | 159.5 | 0.6510204 | 924.7 | 925.9 | 80 | 0 | 0 | 0 | 5.8 | 35.6 | Wu Zheng | https://doi.org/10.1016/j.jobe.2023.107974
580 | 43 | 150 | 153.7 | 0.6682609 | 945.4 | 925.9 | 80 | 0 | 0 | 0 | 6.8 | 35.5 | Wu Zheng | https://doi.org/10.1016/j.jobe.2023.107975
581 | 48.9 | 170 | 161 | 0.644 | 928 | 916.05 | 80 | 0 | 0 | 0 | 6.1 | 35.5 | Wu Zheng | https://doi.org/10.1016/j.jobe.2023.107976
582 | 48.2 | 160 | 148 | 0.6297872 | 906.6 | 955.45 | 75 | 0 | 0 | 0 | 5 | 35.5 | Wu Zheng | https://doi.org/10.1016/j.jobe.2023.107977
583 | 43 | 155 | 159.5 | 0.6787234 | 924.7 | 925.9 | 80 | 0 | 0 | 0 | 5.8 | 34.9 | Wu Zheng | https://doi.org/10.1016/j.jobe.2023.107978
584 | 43 | 150 | 148 | 0.6577778 | 906.6 | 955.45 | 75 | 0 | 0 | 0 | 5 | 34.9 | Wu Zheng | https://doi.org/10.1016/j.jobe.2023.107979
585 | 43 | 160 | 161 | 0.6708333 | 928 | 916.05 | 80 | 0 | 0 | 0 | 6.1 | 34.7 | Wu Zheng | https://doi.org/10.1016/j.jobe.2023.107980
586 | 48.9 | 165 | 162.5 | 0.6632653 | 921.7 | 925.9 | 80 | 0 | 0 | 0 | 6.2 | 34.5 | Wu Zheng | https://doi.org/10.1016/j.jobe.2023.107981
587 | 48.9 | 165 | 156.8 | 0.64 | 937.2 | 916.05 | 80 | 0 | 0 | 0 | 5.8 | 34.2 | Wu Zheng | https://doi.org/10.1016/j.jobe.2023.107982
588 | 43 | 155 | 162.5 | 0.6914894 | 921.7 | 925.9 | 80 | 0 | 0 | 0 | 6.2 | 33.8 | Wu Zheng | https://doi.org/10.1016/j.jobe.2023.107983
589 | 48.9 | 170 | 161.8 | 0.6472 | 937.2 | 916.05 | 80 | 0 | 0 | 0 | 6.1 | 33.8 | Wu Zheng | https://doi.org/10.1016/j.jobe.2023.107984
590 | 48.6 | 145 | 151.5 | 0.6886364 | 903.3 | 965.3 | 75 | 0 | 0 | 0 | 6.4 | 33.7 | Wu Zheng | https://doi.org/10.1016/j.jobe.2023.107985
591 | 44.4 | 155 | 156.8 | 0.667234 | 937.2 | 916.05 | 80 | 0 | 0 | 0 | 5.8 | 33.5 | Wu Zheng | https://doi.org/10.1016/j.jobe.2023.107986
592 | 48.9 | 160 | 166.4 | 0.6933333 | 922.7 | 925.9 | 80 | 0 | 0 | 0 | 6.2 | 33.5 | Wu Zheng | https://doi.org/10.1016/j.jobe.2023.107987
593 | 43 | 135 | 151.5 | 0.7214286 | 903.3 | 965.3 | 75 | 0 | 0 | 0 | 6.4 | 33.5 | Wu Zheng | https://doi.org/10.1016/j.jobe.2023.107988
594 | 48.9 | 170 | 161 | 0.644 | 928 | 916.05 | 80 | 0 | 0 | 0 | 5.7 | 33.4 | Wu Zheng | https://doi.org/10.1016/j.jobe.2023.107989
595 | 48.6 | 155 | 146.9 | 0.6386957 | 937.2 | 925.9 | 75 | 0 | 0 | 0 | 5.2 | 33.4 | Wu Zheng | https://doi.org/10.1016/j.jobe.2023.107990
596 | 48.9 | 170 | 160.7 | 0.6428 | 928 | 896.35 | 80 | 0 | 0 | 0 | 5.7 | 33.2 | Wu Zheng | https://doi.org/10.1016/j.jobe.2023.107991
597 | 43 | 160 | 161.8 | 0.6741667 | 937.2 | 916.05 | 80 | 0 | 0 | 0 | 6.1 | 33 | Wu Zheng | https://doi.org/10.1016/j.jobe.2023.107992
598 | 48.2 | 155 | 145.5 | 0.6326087 | 918.8 | 935.75 | 75 | 0 | 0 | 0 | 6.1 | 33 | Wu Zheng | https://doi.org/10.1016/j.jobe.2023.107993
599 | 44.4 | 150 | 166.4 | 0.7234783 | 922.7 | 925.9 | 80 | 0 | 0 | 0 | 6.2 | 32.9 | Wu Zheng | https://doi.org/10.1016/j.jobe.2023.107994
600 | 43 | 145 | 146.9 | 0.6677273 | 937.2 | 925.9 | 75 | 0 | 0 | 0 | 5.2 | 32.9 | Wu Zheng | https://doi.org/10.1016/j.jobe.2023.107995
601 | 43 | 160 | 161 | 0.6708333 | 928 | 916.05 | 80 | 0 | 0 | 0 | 5.7 | 32.6 | Wu Zheng | https://doi.org/10.1016/j.jobe.2023.107996
602 | 44.4 | 180 | 161.3 | 0.6805907 | 903.3 | 955.45 | 57 | 0 | 0 | 0 | 6.6 | 32.6 | Wu Zheng | https://doi.org/10.1016/j.jobe.2023.107997
603 | 43 | 145 | 145.5 | 0.6613636 | 918.8 | 935.75 | 75 | 0 | 0 | 0 | 6.1 | 32.5 | Wu Zheng | https://doi.org/10.1016/j.jobe.2023.107998
604 | 43 | 160 | 160.7 | 0.6695833 | 928 | 896.35 | 80 | 0 | 0 | 0 | 5.7 | 32.4 | Wu Zheng | https://doi.org/10.1016/j.jobe.2023.107999
605 | 43 | 180 | 162.2 | 0.6843882 | 897.4 | 955.45 | 57 | 0 | 0 | 0 | 5.9 | 32.2 | Wu Zheng | https://doi.org/10.1016/j.jobe.2023.108000
606 | 48.2 | 155 | 150.1 | 0.6526087 | 894.1 | 925.9 | 75 | 0 | 0 | 0 | 6.5 | 31.9 | Wu Zheng | https://doi.org/10.1016/j.jobe.2023.108001
607 | 48.6 | 145 | 149.1 | 0.6777273 | 915.5 | 955.45 | 75 | 0 | 0 | 0 | 6.2 | 31.4 | Wu Zheng | https://doi.org/10.1016/j.jobe.2023.108002
608 | 43 | 145 | 150.1 | 0.6822727 | 894.1 | 925.9 | 75 | 0 | 0 | 0 | 6.5 | 31.4 | Wu Zheng | https://doi.org/10.1016/j.jobe.2023.108003
609 | 44.5 | 180 | 161.3 | 0.6805907 | 903.3 | 955.45 | 57 | 0 | 0 | 0 | 5.9 | 31.3 | Wu Zheng | https://doi.org/10.1016/j.jobe.2023.108004
610 | 43 | 135 | 149.1 | 0.71 | 915.5 | 955.45 | 75 | 0 | 0 | 0 | 6.2 | 31.2 | Wu Zheng | https://doi.org/10.1016/j.jobe.2023.108005
611 |  | 315 | 145 | 0.3207965 | 745 | 1130 | 0 | 0 | 137 | 0 | 5.9 | 81.75116932 | I-C Yeh
612 |  | 540 | 162 | 0.3 | 676 | 1040 | 0 | 0 | 0 | 0 | 2.5 | 79.98611076 | I-C Yeh
613 |  | 451 | 165 | 0.3658537 | 745 | 1030 | 0 | 0 | 0 | 0 | 11.25 | 78.80021204 | I-C Yeh
614 |  | 275 | 162 | 0.2817391 | 765 | 830 | 120 | 0 | 180 | 0 | 10.35 | 76.23536132 | I-C Yeh
615 |  | 522 | 146 | 0.2796935 | 896 | 896 | 0 | 0 | 0 | 0 | 0 | 74.98740976 | I-C Yeh
616 |  | 323.7 | 183.8 | 0.3030503 | 659.9 | 942.7 | 0 | 0 | 282.8 | 0 | 10.3 | 74.69782984 | I-C Yeh
617 |  | 389.9 | 145.9 | 0.2520297 | 755.8 | 944.7 | 0 | 0 | 189 | 0 | 22 | 74.4978818 | I-C Yeh
618 |  | 424 | 168 | 0.2906574 | 750 | 822 | 132 | 0 | 22 | 0 | 8.92 | 72.09850532 | I-C Yeh
619 |  | 485 | 146 | 0.3010309 | 800 | 1120 | 0 | 0 | 0 | 0 | 0 | 71.98818916 | I-C Yeh
620 |  | 362.6 | 164.9 | 0.2989485 | 755.8 | 944.7 | 0 | 0 | 189 | 0 | 11.6 | 71.29871316 | I-C Yeh
621 |  | 362.6 | 164.9 | 0.2989485 | 755.8 | 944.7 | 0 | 0 | 189 | 0 | 11.6 | 71.29871316 | I-C Yeh
622 |  | 362.6 | 164.9 | 0.2989485 | 755.8 | 944.7 | 0 | 0 | 189 | 0 | 11.6 | 71.29871316 | I-C Yeh
623 |  | 362.6 | 164.9 | 0.2989485 | 755.8 | 944.7 | 0 | 0 | 189 | 0 | 11.6 | 71.29871316 | I-C Yeh
624 |  | 500 | 151 | 0.302 | 655 | 1033 | 0 | 0 | 0 | 0 | 9 | 69.83702404 | I-C Yeh
625 |  | 401.8 | 147.4 | 0.2968781 | 852.1 | 946.8 | 0 | 0 | 94.7 | 0 | 11.4 | 68.4994406 | I-C Yeh
626 |  | 475 | 181.1 | 0.3049848 | 781.5 | 852.1 | 0 | 0 | 118.8 | 0 | 8.9 | 68.29949256 | I-C Yeh
627 |  | 250 | 159 | 0.3028571 | 800 | 860 | 95 | 0 | 180 | 0 | 9.45 | 67.86512268 | I-C Yeh
628 |  | 286.3 | 144.7 | 0.2970033 | 803.7 | 1004.6 | 0 | 0 | 200.9 | 0 | 11.2 | 67.69964844 | I-C Yeh
629 |  | 500 | 140 | 0.28 | 853 | 966 | 0 | 0 | 0 | 0 | 4 | 67.568648 | I-C Yeh
630 |  | 540 | 173 | 0.3203704 | 613 | 1125 | 0 | 0 | 0 | 0 | 0 | 67.30664712 | I-C Yeh
631 |  | 469 | 137.8 | 0.2350734 | 840.5 | 852.1 | 0 | 0 | 117.2 | 0 | 32.2 | 66.89985628 | I-C Yeh
632 |  | 439 | 186 | 0.3019481 | 707.9 | 884.9 | 0 | 0 | 177 | 0 | 11.1 | 65.99664272 | I-C Yeh
633 |  | 366 | 191.3 | 0.3459313 | 756.9 | 824.3 | 0 | 0 | 187 | 0 | 6.6 | 65.90908 | I-C Yeh
634 |  | 366 | 191 | 0.3453888 | 757 | 824 | 0 | 0 | 187 | 0 | 7 | 65.90701084 | I-C Yeh
635 |  | 505 | 195 | 0.3451327 | 630 | 1030 | 60 | 0 | 0 | 0 | 0 | 64.0178466 | I-C Yeh
636 |  | 277.19 | 160.7 | 0.402283 | 782.46 | 1061.7 | 24.46 | 0 | 97.82 | 0 | 11.19 | 63.14221208 | I-C Yeh
637 |  | 359 | 154 | 0.2967245 | 801 | 942 | 141 | 0 | 19 | 0 | 10.91 | 62.93536928 | I-C Yeh
638 |  | 424 | 178 | 0.3079585 | 750 | 822 | 132 | 0 | 22 | 0 | 8.48 | 62.05284 | I-C Yeh
639 |  | 540 | 162 | 0.3 | 676 | 1055 | 0 | 0 | 0 | 0 | 2.5 | 61.88736576 | I-C Yeh
640 |  | 425 | 151.4 | 0.2849614 | 803.7 | 936 | 0 | 0 | 106.3 | 0 | 18.6 | 61.79773388 | I-C Yeh
641 |  | 325.6 | 174 | 0.3536585 | 790 | 881.6 | 0 | 0 | 166.4 | 0 | 8.9 | 61.23581094 | I-C Yeh
642 |  | 326 | 174 | 0.3536585 | 790 | 882 | 0 | 0 | 166 | 0 | 9 | 61.23236356 | I-C Yeh
643 |  | 374 | 170.1 | 0.3020241 | 756.7 | 926.1 | 0 | 0 | 189.2 | 0 | 10.1 | 61.09446836 | I-C Yeh
644 |  | 425 | 153.5 | 0.288914 | 887.1 | 852.1 | 0 | 0 | 106.3 | 0 | 16.5 | 60.2946762 | I-C Yeh
645 |  | 425 | 153.5 | 0.288914 | 887.1 | 852.1 | 0 | 0 | 106.3 | 0 | 16.5 | 60.2946762 | I-C Yeh
646 |  | 425 | 153.5 | 0.288914 | 887.1 | 852.1 | 0 | 0 | 106.3 | 0 | 16.5 | 60.2946762 | I-C Yeh
647 |  | 520 | 170 | 0.3269231 | 855 | 855 | 0 | 0 | 0 | 0 | 5.2 | 60.28088668 | I-C Yeh
648 |  | 313.3 | 175.5 | 0.3049522 | 611.8 | 1046.9 | 0 | 0 | 262.2 | 0 | 8.6 | 59.79825348 | I-C Yeh
649 |  | 359 | 154 | 0.2967245 | 801 | 942 | 141 | 0 | 19 | 0 | 10.91 | 59.49488404 | I-C Yeh
650 |  | 356 | 160 | 0.3368421 | 657 | 1061 | 0 | 0 | 119 | 0 | 9.03 | 58.99846132 | I-C Yeh
651 |  | 475 | 162 | 0.3410526 | 662 | 1044 | 0 | 0 | 0 | 0 | 9.5 | 58.52272288 | I-C Yeh
652 |  | 491 | 201 | 0.3140625 | 699 | 822 | 123 | 0 | 26 | 0 | 3.93 | 57.915984 | I-C Yeh
653 |  | 475 | 142 | 0.2659176 | 641 | 1098 | 59 | 0 | 0 | 0 | 1.9 | 57.226508 | I-C Yeh
654 |  | 321.3 | 190.5 | 0.392379 | 774 | 870 | 0 | 0 | 164.2 | 0 | 4.6 | 57.21823 | I-C Yeh
655 |  | 321 | 190 | 0.3917526 | 774 | 870 | 0 | 0 | 164 | 0 | 5 | 57.21271848 | I-C Yeh
656 |  | 446 | 162 | 0.295082 | 712 | 967 | 79 | 0 | 24 | 0 | 11.61 | 57.02655996 | I-C Yeh
657 |  | 528 | 185 | 0.3503788 | 720 | 920 | 0 | 0 | 0 | 0 | 6.86 | 56.83350668 | I-C Yeh
658 |  | 375 | 126.6 | 0.2700512 | 992.6 | 852.1 | 0 | 0 | 93.8 | 0 | 23.4 | 56.69561148 | I-C Yeh
659 |  | 330.5 | 194.9 | 0.3897221 | 802.3 | 811 | 0 | 0 | 169.6 | 0 | 8.1 | 56.61908 | I-C Yeh
660 |  | 331 | 195 | 0.3892216 | 802 | 811 | 0 | 0 | 170 | 0 | 8 | 56.61287436 | I-C Yeh
661 |  | 531.3 | 141.8 | 0.2668925 | 893.7 | 852.1 | 0 | 0 | 0 | 0 | 28.2 | 56.3991368 | I-C Yeh
662 |  | 525 | 189 | 0.36 | 613 | 1125 | 0 | 0 | 0 | 0 | 0 | 55.94408264 | I-C Yeh
663 |  | 397 | 167 | 0.291856 | 633 | 967 | 158 | 0 | 17.2 | 0 | 20.8 | 55.64760796 | I-C Yeh
664 |  | 385 | 158 | 0.303263 | 768 | 903 | 136 | 0 | 0 | 0 | 20 | 55.55108132 | I-C Yeh
665 |  | 491 | 210 | 0.328125 | 699 | 882 | 123 | 0 | 26 | 0 | 3.93 | 55.55108132 | I-C Yeh
666 |  | 218.23 | 140.75 | 0.3548468 | 792.67 | 1075.7 | 123.78 | 0 | 54.64 | 0 | 11.91 | 55.50971276 | I-C Yeh
667 |  | 318.8 | 155.7 | 0.2930548 | 880.4 | 852.1 | 0 | 0 | 212.5 | 0 | 14.3 | 55.49592324 | I-C Yeh
668 |  | 355 | 145 | 0.3078556 | 871 | 967 | 97 | 0 | 19 | 0 | 12.25 | 55.45455468 | I-C Yeh
669 |  | 285 | 163 | 0.3431579 | 685 | 1031 | 0 | 0 | 190 | 0 | 7.6 | 53.57917996 | I-C Yeh
670 |  | 297.8 | 201.3 | 0.3714708 | 655.3 | 878.4 | 106.9 | 0 | 137.2 | 0 | 6 | 53.52471 | I-C Yeh
671 |  | 298 | 201 | 0.3708487 | 655 | 878 | 107 | 0 | 137 | 0 | 6 | 53.52402188 | I-C Yeh
672 |  | 446 | 162 | 0.295082 | 712 | 967 | 79 | 0 | 24 | 0 | 10.3 | 53.38612668 | I-C Yeh
673 |  | 279.8 | 172.4 | 0.3386368 | 804.9 | 825.1 | 100.4 | 0 | 128.9 | 0 | 9.5 | 52.82696 | I-C Yeh
674 |  | 280 | 172 | 0.3379175 | 805 | 825 | 100 | 0 | 129 | 0 | 9 | 52.82075636 | I-C Yeh
675 |  | 246.83 | 143.3 | 0.3853083 | 800.89 | 1086.8 | 125.08 | 0 | 0 | 0 | 11.99 | 52.5035974 | I-C Yeh
676 |  | 312.9 | 177.6 | 0.3751584 | 759.5 | 916.6 | 0 | 0 | 160.5 | 0 | 9.6 | 52.44637 | I-C Yeh
677 |  | 313 | 178 | 0.3755274 | 759 | 917 | 0 | 0 | 161 | 0 | 10 | 52.44154456 | I-C Yeh
678 |  | 322.5 | 185.8 | 0.3943961 | 709.5 | 951 | 0 | 0 | 148.6 | 0 | 8.5 | 52.42638 | I-C Yeh
679 |  | 322 | 186 | 0.3949045 | 709 | 951 | 0 | 0 | 149 | 0 | 8 | 52.42086028 | I-C Yeh
680 |  | 405 | 175 | 0.4320988 | 695 | 1120 | 0 | 0 | 0 | 0 | 0 | 52.30364936 | I-C Yeh
681 |  | 214.9 | 155.63 | 0.3984485 | 780.58 | 1014.3 | 121.89 | 0 | 53.8 | 0 | 9.61 | 52.20022796 | I-C Yeh
682 |  | 379.5 | 153.9 | 0.2899943 | 605 | 1134.3 | 0 | 0 | 151.2 | 0 | 15.9 | 52.20022796 | I-C Yeh
683 |  | 275.07 | 159.48 | 0.4023006 | 777.5 | 1053.6 | 121.35 | 0 | 0 | 0 | 9.9 | 51.3314882 | I-C Yeh
684 |  | 446 | 162 | 0.295082 | 712 | 967 | 79 | 0 | 24 | 0 | 11.64 | 51.021224 | I-C Yeh
685 |  | 520 | 175 | 0.3365385 | 805 | 870 | 0 | 0 | 0 | 0 | 5.2 | 51.021224 | I-C Yeh
686 |  | 388.6 | 157.9 | 0.3250978 | 925.7 | 852.1 | 0 | 0 | 97.1 | 0 | 12.1 | 50.69717028 | I-C Yeh
687 |  | 252.31 | 146.25 | 0.4165955 | 889.01 | 987.76 | 98.75 | 0 | 0 | 0 | 14.17 | 50.60064364 | I-C Yeh
688 |  | 387 | 157 | 0.3133733 | 845 | 938 | 94 | 0 | 20 | 0 | 14.32 | 50.23522136 | I-C Yeh
689 |  | 337.9 | 174.9 | 0.3319415 | 755.8 | 944.7 | 0 | 0 | 189 | 0 | 9.5 | 49.89737812 | I-C Yeh
690 |  | 259.9 | 170.6 | 0.388699 | 762.9 | 935.7 | 78.4 | 0 | 100.6 | 0 | 10.4 | 49.77327244 | I-C Yeh
691 |  | 260 | 171 | 0.3895216 | 763 | 936 | 78 | 0 | 101 | 0 | 10 | 49.77327244 | I-C Yeh
692 |  | 200 | 190 | 0.475 | 660 | 1145 | 0 | 0 | 200 | 0 | 0 | 49.24927068 | I-C Yeh
693 |  | 277.05 | 160.6 | 0.4289072 | 875.61 | 973.9 | 97.39 | 0 | 0 | 0 | 11.83 | 48.28400428 | I-C Yeh
694 |  | 304 | 228 | 0.6 | 670 | 932 | 0 | 0 | 76 | 0 | 0 | 47.81378 | I-C Yeh
695 |  | 297.16 | 174.8 | 0.4215095 | 753.45 | 1022.8 | 117.54 | 0 | 0 | 0 | 9.52 | 47.401475 | I-C Yeh
696 |  | 333 | 167 | 0.3252191 | 652 | 996 | 163 | 0 | 17.5 | 0 | 17.9 | 47.27736932 | I-C Yeh
697 |  | 387 | 157 | 0.3133733 | 845 | 938 | 94 | 0 | 20 | 0 | 13.93 | 46.68441996 | I-C Yeh
698 |  | 387 | 157 | 0.3133733 | 845 | 938 | 94 | 0 | 20 | 0 | 11.61 | 46.68441996 | I-C Yeh
699 |  | 165 | 175.06 | 0.4113252 | 746.6 | 1005.8 | 132.1 | 0 | 128.5 | 0 | 8.08 | 46.38794528 | I-C Yeh
700 |  | 289 | 194.9 | 0.4610835 | 760.1 | 924.1 | 0 | 0 | 133.7 | 0 | 5.5 | 46.24729 | I-C Yeh
701 |  | 289 | 195 | 0.4609929 | 760 | 924 | 0 | 0 | 134 | 0 | 6 | 46.24315532 | I-C Yeh
702 |  | 314 | 178.9 | 0.3124891 | 690.2 | 869.1 | 113.2 | 0 | 145.3 | 0 | 8 | 46.23419 | I-C Yeh
703 |  | 314 | 179 | 0.3129371 | 690 | 869 | 113 | 0 | 145 | 0 | 8 | 46.2293658 | I-C Yeh
704 |  | 213.5 | 154.61 | 0.3987466 | 775.48 | 1052.3 | 174.24 | 0 | 0 | 0 | 11.66 | 45.93978588 | I-C Yeh
705 |  | 266 | 228 | 0.6 | 670 | 932 | 0 | 0 | 114 | 0 | 0 | 45.85429 | I-C Yeh
706 |  | 213.72 | 181.71 | 0.5403533 | 785.38 | 1065.8 | 24.51 | 0 | 98.05 | 0 | 6.86 | 45.70536404 | I-C Yeh
707 |  | 310 | 167.9 | 0.3708039 | 804 | 914.3 | 0 | 0 | 142.8 | 0 | 10 | 45.30478 | I-C Yeh
708 |  | 310 | 168 | 0.3708609 | 804 | 914 | 0 | 0 | 143 | 0 | 10 | 45.2985732 | I-C Yeh
709 |  | 336.5 | 181.9 | 0.5405646 | 816.8 | 985.8 | 0 | 0 | 0 | 0 | 3.4 | 44.86834 | I-C Yeh
710 |  | 336 | 182 | 0.5416667 | 817 | 986 | 0 | 0 | 0 | 0 | 3 | 44.86420332 | I-C Yeh
711 |  | 213.5 | 159.21 | 0.4106102 | 771.9 | 1043.6 | 174.24 | 0 | 0 | 0 | 11.66 | 44.63667624 | I-C Yeh
712 |  | 141.9 | 173.5 | 0.3959379 | 785.3 | 882.6 | 129.7 | 0 | 166.6 | 0 | 10.9 | 44.61186 | I-C Yeh
713 |  | 142 | 174 | 0.3963554 | 785 | 883 | 130 | 0 | 167 | 0 | 11 | 44.6090972 | I-C Yeh
714 |  | 312.7 | 127.3 | 0.2783122 | 822.2 | 999.7 | 0 | 0 | 144.7 | 0 | 8 | 44.5236 | I-C Yeh
715 |  | 313 | 127 | 0.2772926 | 822 | 1000 | 0 | 0 | 145 | 0 | 8 | 44.51946532 | I-C Yeh
716 |  | 446 | 162 | 0.295082 | 712 | 967 | 79 | 0 | 24 | 0 | 11.64 | 44.42293868 | I-C Yeh
717 |  | 313 | 178 | 0.3886463 | 824 | 867 | 0 | 0 | 145 | 0 | 8 | 44.38846488 | I-C Yeh
718 |  | 334 | 189 | 0.3708791 | 633 | 967 | 158 | 0 | 17.6 | 0 | 15.3 | 44.32641204 | I-C Yeh
719 |  | 276.4 | 179.6 | 0.3720738 | 768.3 | 870.1 | 90.3 | 0 | 116 | 0 | 8.9 | 44.28435 | I-C Yeh
720 |  | 276 | 180 | 0.373444 | 768 | 870 | 90 | 0 | 116 | 0 | 9 | 44.27814872 | I-C Yeh
721 |  | 500.1 | 200 | 0.39992 | 613.2 | 1124.4 | 0 | 0 | 0 | 0 | 3 | 44.13335876 | I-C Yeh
722 |  | 500 | 200 | 0.4 | 613 | 1125 | 0 | 0 | 0 | 0 | 0 | 44.0919902 | I-C Yeh
723 |  | 355 | 145 | 0.3078556 | 871 | 967 | 97 | 0 | 19 | 0 | 13.13 | 44.02993736 | I-C Yeh
724 |  | 480 | 192 | 0.4 | 712.2 | 936.2 | 0 | 0 | 0 | 0 | 0 | 43.94237 | I-C Yeh
725 |  | 480 | 192 | 0.4 | 721 | 936 | 0 | 0 | 0 | 0 | 0 | 43.89204216 | I-C Yeh
726 |  | 287.3 | 187.6 | 0.3739286 | 695.9 | 904.4 | 93.9 | 0 | 120.5 | 0 | 9.2 | 43.79827 | I-C Yeh
727 |  | 284 | 179 | 0.4068182 | 801 | 842 | 141 | 0 | 15 | 0 | 5.46 | 43.73346268 | I-C Yeh
728 |  | 400 | 187 | 0.4675 | 745 | 1025 | 0 | 0 | 0 | 0 | 0 | 43.69898888 | I-C Yeh
729 |  | 277 | 190.6 | 0.3931518 | 665.6 | 946.5 | 91 | 0 | 116.8 | 0 | 7 | 43.57833058 | I-C Yeh
730 |  | 277 | 191 | 0.3938144 | 666 | 946 | 91 | 0 | 117 | 0 | 7 | 43.5748832 | I-C Yeh
731 |  | 305.3 | 203.5 | 0.3999607 | 631 | 965.4 | 0 | 0 | 203.5 | 0 | 0 | 43.377 | I-C Yeh
732 |  | 298.1 | 186.4 | 0.4601333 | 815.2 | 879 | 107 | 0 | 0 | 0 | 6.1 | 42.6440906 | I-C Yeh
733 |  | 298 | 186 | 0.4592593 | 815 | 879 | 107 | 0 | 0 | 0 | 6 | 42.63719584 | I-C Yeh
734 |  | 288.4 | 177.4 | 0.433317 | 829.5 | 907.9 | 0 | 0 | 121 | 0 | 7 | 42.14008 | I-C Yeh
735 |  | 288 | 177 | 0.4327628 | 829 | 908 | 0 | 0 | 121 | 0 | 7 | 42.13387836 | I-C Yeh
736 |  | 287 | 188 | 0.374502 | 696 | 904 | 94 | 0 | 121 | 0 | 9 | 41.94082508 | I-C Yeh
737 |  | 203.5 | 203.5 | 0.3999607 | 630 | 963.4 | 0 | 0 | 305.3 | 0 | 0 | 41.68434 | I-C Yeh
738 |  | 264.5 | 195.5 | 0.4231602 | 790.4 | 832.6 | 86.5 | 0 | 111 | 0 | 5.9 | 41.54231 | I-C Yeh
739 |  | 265 | 195 | 0.4220779 | 790 | 833 | 86 | 0 | 111 | 0 | 6 | 41.540929 | I-C Yeh
740 |  | 167 | 164.03 | 0.4006595 | 770.1 | 1007.3 | 167 | 0 | 75.4 | 0 | 7.91 | 41.40992856 | I-C Yeh
741 |  | 516 | 162 | 0.3139535 | 802 | 801 | 0 | 0 | 0 | 0 | 8.2 | 41.36856 | I-C Yeh
742 |  | 516 | 162 | 0.3139535 | 802 | 801 | 0 | 0 | 0 | 0 | 8.26 | 41.36856 | I-C Yeh
743 |  | 167.35 | 175.46 | 0.4120037 | 746.6 | 1006.3 | 128.62 | 0 | 129.9 | 0 | 7.79 | 41.20308576 | I-C Yeh
744 |  | 313.3 | 178.5 | 0.3894829 | 688.7 | 1001.9 | 0 | 0 | 145 | 0 | 8 | 41.05347 | I-C Yeh
745 |  | 313 | 178 | 0.3886463 | 689 | 1002 | 0 | 0 | 145 | 0 | 8 | 41.05140104 | I-C Yeh
746 |  | 284 | 168.3 | 0.4168937 | 794.2 | 970.4 | 0 | 0 | 119.7 | 0 | 7.2 | 40.93488 | I-C Yeh
747 |  | 284 | 168 | 0.4158416 | 794 | 970 | 0 | 0 | 120 | 0 | 7 | 40.93419012 | I-C Yeh
748 |  | 313.3 | 178.5 | 0.3894829 | 824 | 867.2 | 0 | 0 | 145 | 0 | 8 | 40.92523 | I-C Yeh
749 |  | 355.9 | 193.3 | 0.3885427 | 778.4 | 801.4 | 141.6 | 0 | 0 | 0 | 11 | 40.8686899 | I-C Yeh
750 |  | 356 | 193 | 0.3875502 | 778 | 801 | 142 | 0 | 0 | 0 | 11 | 40.86524252 | I-C Yeh
751 |  | 190 | 228 | 0.6 | 670 | 932 | 0 | 0 | 190 | 0 | 0 | 40.85697 | I-C Yeh
752 |  | 326 | 199 | 0.4288793 | 792 | 801 | 138 | 0 | 0 | 0 | 11 | 40.679084 | I-C Yeh
753 |  | 213.76 | 181.74 | 0.5403461 | 785.52 | 1066 | 24.52 | 0 | 98.06 | 0 | 6.65 | 40.2309246 | I-C Yeh
754 |  | 213.74 | 154.79 | 0.3984504 | 776.35 | 1053.5 | 174.74 | 0 | 0 | 0 | 10.16 | 40.14818748 | I-C Yeh
755 |  | 317.9 | 209.7 | 0.4718722 | 736.6 | 860.5 | 126.5 | 0 | 0 | 0 | 5.7 | 40.06200298 | I-C Yeh
756 |  | 318 | 210 | 0.472973 | 737 | 861 | 126 | 0 | 0 | 0 | 6 | 40.0585556 | I-C Yeh
757 |  | 295.71 | 171.54 | 0.4383289 | 859.2 | 955.14 | 95.64 | 0 | 0 | 0 | 8.87 | 39.94134468 | I-C Yeh
758 |  | 162 | 216 | 0.3992606 | 638 | 822 | 172 | 0 | 207 | 0 | 10 | 39.84481804 | I-C Yeh
759 |  | 228 | 185.7 | 0.3257323 | 674.3 | 955.8 | 0 | 0 | 342.1 | 0 | 0 | 39.69934 | I-C Yeh
760 |  | 393 | 192 | 0.4885496 | 785.6 | 940.6 | 0 | 0 | 0 | 0 | 0 | 39.60488 | I-C Yeh
761 |  | 393 | 192 | 0.4885496 | 758 | 940 | 0 | 0 | 0 | 0 | 0 | 39.58281716 | I-C Yeh
762 |  | 159.8 | 168.4 | 0.4109322 | 688.2 | 1049.3 | 0 | 0 | 250 | 0 | 12.2 | 39.45595 | I-C Yeh
763 |  | 160 | 168 | 0.4097561 | 688 | 1049 | 0 | 0 | 250 | 0 | 12 | 39.45181672 | I-C Yeh
764 |  | 239.6 | 185.7 | 0.3100167 | 664.3 | 941.6 | 0 | 0 | 359.4 | 0 | 0 | 39.43527 | I-C Yeh
765 |  | 266.2 | 177.9 | 0.3817597 | 744.5 | 909.7 | 87.5 | 0 | 112.3 | 0 | 10.4 | 39.42148 | I-C Yeh
766 |  | 266 | 178 | 0.3827957 | 745 | 910 | 87 | 0 | 112 | 0 | 10 | 39.41734292 | I-C Yeh
767 |  | 160 | 182 | 0.4439024 | 879 | 824 | 122 | 0 | 128 | 0 | 6.4 | 39.39665864 | I-C Yeh
768 |  | 450.1 | 200 | 0.39992 | 613.2 | 1124.4 | 0 | 0 | 50 | 0 | 3 | 39.37597436 | I-C Yeh
769 |  | 192 | 192 | 0.4 | 716.1 | 929.8 | 0 | 0 | 288 | 0 | 0 | 39.32151 | I-C Yeh
770 |  | 234 | 189 | 0.4846154 | 760 | 981 | 0 | 0 | 156 | 0 | 5.85 | 39.300132 | I-C Yeh
771 |  | 475 | 228 | 0.48 | 594 | 932 | 0 | 0 | 0 | 0 | 0 | 39.28978986 | I-C Yeh
772 |  | 178.03 | 179.94 | 0.4219684 | 746.8 | 1007.3 | 118.6 | 0 | 129.8 | 0 | 3.57 | 39.1622368 | I-C Yeh
773 |  | 397 | 185 | 0.465995 | 734 | 1040 | 0 | 0 | 0 | 0 | 0 | 39.0932892 | I-C Yeh
774 |  | 374.3 | 190.2 | 0.5081485 | 730.4 | 1013.2 | 0 | 0 | 0 | 0 | 6.7 | 39.05606 | I-C Yeh
775 |  | 374 | 190 | 0.5080214 | 730 | 1013 | 0 | 0 | 0 | 0 | 7 | 39.05192064 | I-C Yeh
776 |  | 288 | 192 | 0.4 | 717.8 | 932 | 0 | 0 | 192 | 0 | 0 | 38.8044 | I-C Yeh
777 |  | 316.1 | 185.7 | 0.3525057 | 689.3 | 977 | 0 | 0 | 210.7 | 0 | 0 | 38.70028788 | I-C Yeh
778 |  | 326.5 | 199 | 0.4285099 | 792.5 | 801.1 | 137.9 | 0 | 0 | 0 | 10.8 | 38.63065 | I-C Yeh
779 |  | 212 | 159 | 0.4721183 | 799.54 | 1085.4 | 124.78 | 0 | 0 | 0 | 7.84 | 38.50033984 | I-C Yeh
780 |  | 313.8 | 169.9 | 0.3984522 | 782.9 | 925.3 | 112.6 | 0 | 0 | 0 | 10.1 | 38.46104 | I-C Yeh
781 |  | 314 | 170 | 0.3981265 | 783 | 925 | 113 | 0 | 0 | 0 | 10 | 38.45897128 | I-C Yeh
782 |  | 309.9 | 167.8 | 0.2975705 | 651.2 | 913.9 | 111.2 | 0 | 142.8 | 0 | 22.1 | 38.21559 | I-C Yeh
783 |  | 375 | 186 | 0.496 | 758 | 1038 | 0 | 0 | 0 | 0 | 0 | 38.21075992 | I-C Yeh
784 |  | 173.54 | 164.77 | 0.4149124 | 793.5 | 1006.2 | 173.53 | 0 | 50.05 | 0 | 6.47 | 38.20386516 | I-C Yeh
785 |  | 166 | 183.2 | 0.43035 | 826.8 | 858.8 | 0 | 0 | 259.7 | 0 | 12.7 | 37.91704 | I-C Yeh
786 |  | 166 | 183 | 0.4295775 | 827 | 859 | 0 | 0 | 260 | 0 | 13 | 37.91428524 | I-C Yeh
787 |  | 210.7 | 185.7 | 0.3525057 | 689.3 | 977 | 0 | 0 | 316.1 | 0 | 0 | 37.81362 | I-C Yeh
788 |  | 173.81 | 172.34 | 0.403531 | 746.6 | 1007.2 | 159.9 | 0 | 93.37 | 0 | 9.73 | 37.81086384 | I-C Yeh
789 |  | 382.5 | 185.7 | 0.4854902 | 739.3 | 1047.8 | 0 | 0 | 0 | 0 | 0 | 37.43786 | I-C Yeh
790 |  | 150 | 174 | 0.4496124 | 675 | 1069 | 0 | 0 | 237 | 0 | 12 | 37.43165204 | I-C Yeh
791 |  | 150 | 173.8 | 0.4493278 | 674.8 | 1069.3 | 0 | 0 | 236.8 | 0 | 11.9 | 37.43165204 | I-C Yeh
792 |  | 427.5 | 228 | 0.48 | 594 | 932 | 0 | 0 | 47.5 | 0 | 0 | 37.42752 | I-C Yeh
793 |  | 382 | 186 | 0.486911 | 739 | 1047 | 0 | 0 | 0 | 0 | 0 | 37.42475728 | I-C Yeh
794 |  | 382 | 185 | 0.4842932 | 739 | 1047 | 0 | 0 | 0 | 0 | 0 | 37.42475728 | I-C Yeh
795 |  | 212.57 | 159.35 | 0.5091705 | 903.79 | 1003.8 | 100.39 | 0 | 0 | 0 | 10.37 | 37.404073 | I-C Yeh
796 |  | 155.6 | 180.3 | 0.4517665 | 697.7 | 1022 | 0 | 0 | 243.5 | 0 | 10.7 | 37.36339 | I-C Yeh
797 |  | 156 | 180 | 0.4511278 | 698 | 1022 | 0 | 0 | 243 | 0 | 11 | 37.36270444 | I-C Yeh
798 |  | 194.68 | 170.17 | 0.5764566 | 901.8 | 998 | 100.52 | 0 | 0 | 0 | 7.48 | 37.2661778 | I-C Yeh
799 |  | 321.4 | 182.5 | 0.4061874 | 779.7 | 870.1 | 127.9 | 0 | 0 | 0 | 11.5 | 37.26549 | I-C Yeh
800 |  | 321 | 182 | 0.4053452 | 780 | 870 | 128 | 0 | 0 | 0 | 11 | 37.25928304 | I-C Yeh
801 |  | 272.8 | 209.7 | 0.4561671 | 679.7 | 904 | 81.8 | 0 | 105.1 | 0 | 9 | 37.17103 | I-C Yeh
802 |  | 273 | 210 | 0.4565217 | 680 | 904 | 82 | 0 | 105 | 0 | 9 | 37.16965116 | I-C Yeh
803 |  | 250.2 | 203.5 | 0.4880096 | 694.1 | 977.6 | 0 | 0 | 166.8 | 0 | 0 | 36.96419 | I-C Yeh
804 |  | 397 | 186 | 0.4685139 | 734 | 1040 | 0 | 0 | 0 | 0 | 0 | 36.93522932 | I-C Yeh
805 |  | 313.3 | 178.5 | 0.4187192 | 688.7 | 1001.9 | 113 | 0 | 0 | 0 | 8 | 36.80492 | I-C Yeh
806 |  | 313 | 178 | 0.4178404 | 689 | 1002 | 113 | 0 | 0 | 0 | 8 | 36.80422888 | I-C Yeh
807 |  | 380 | 228 | 0.48 | 594 | 932 | 0 | 0 | 95 | 0 | 0 | 36.44777 | I-C Yeh
808 |  | 139.9 | 200.3 | 0.5329963 | 753.4 | 916 | 103.3 | 0 | 132.6 | 0 | 7.4 | 36.44363 | I-C Yeh
809 |  | 140 | 200 | 0.5319149 | 753 | 916 | 103 | 0 | 133 | 0 | 7 | 36.4388066 | I-C Yeh
810 |  | 151.8 | 167.5 | 0.3574477 | 694.6 | 944 | 138.7 | 0 | 178.1 | 0 | 18.3 | 36.34986 | I-C Yeh
811 |  | 152 | 168 | 0.358209 | 695 | 944 | 139 | 0 | 178 | 0 | 18 | 36.34917472 | I-C Yeh
812 |  | 298.1 | 163.6 | 0.4033531 | 784 | 953.2 | 107.5 | 0 | 0 | 0 | 12.8 | 35.86585 | I-C Yeh
813 |  | 298 | 164 | 0.4049383 | 784 | 953 | 107 | 0 | 0 | 0 | 13 | 35.85964676 | I-C Yeh
814 |  | 160.2 | 203.2 | 0.410837 | 709.7 | 828.7 | 146.4 | 0 | 188 | 0 | 11.3 | 35.31427 | I-C Yeh
815 |  | 139.7 | 236.7 | 0.5488059 | 655.6 | 868.6 | 127.7 | 0 | 163.9 | 0 | 5.8 | 35.22532884 | I-C Yeh
816 |  | 140 | 237 | 0.5486111 | 656 | 869 | 128 | 0 | 164 | 0 | 6 | 35.22532884 | I-C Yeh
817 |  | 290.35 | 168.08 | 0.4348433 | 865 | 961.18 | 96.18 | 0 | 0 | 0 | 9.41 | 34.73580088 | I-C Yeh
818 |  | 350 | 186 | 0.5314286 | 770 | 1050 | 0 | 0 | 0 | 0 | 0 | 34.29453624 | I-C Yeh
819 |  | 166.8 | 203.5 | 0.4880096 | 692.6 | 975.6 | 0 | 0 | 250.2 | 0 | 0 | 33.94773 | I-C Yeh
820 |  | 251.81 | 146.14 | 0.4154655 | 899.76 | 1006 | 99.94 | 0 | 0 | 0 | 12.35 | 33.94290348 | I-C Yeh
821 |  | 255.3 | 188.6 | 0.4374855 | 749.3 | 919 | 77 | 0 | 98.8 | 0 | 6.5 | 33.7988 | I-C Yeh
822 |  | 255 | 189 | 0.4385151 | 749 | 919 | 77 | 0 | 99 | 0 | 6 | 33.79811352 | I-C Yeh
823 |  | 162 | 178.8 | 0.357457 | 741.4 | 838.1 | 148.1 | 0 | 190.1 | 0 | 18.8 | 33.76226 | I-C Yeh
824 |  | 162 | 179 | 0.358 | 741 | 838 | 148 | 0 | 190 | 0 | 19 | 33.75674496 | I-C Yeh
825 |  | 231.75 | 173.96 | 0.4922885 | 778.45 | 1056.4 | 121.62 | 0 | 0 | 0 | 6.72 | 33.72916592 | I-C Yeh
826 |  | 261.9 | 195.4 | 0.4261723 | 732.6 | 895.2 | 86.1 | 0 | 110.5 | 0 | 5 | 33.71882378 | I-C Yeh
827 |  | 262 | 195 | 0.4248366 | 733 | 895 | 86 | 0 | 111 | 0 | 5 | 33.7153764 | I-C Yeh
828 |  | 172.38 | 156.76 | 0.4374372 | 856.4 | 1006.3 | 172.37 | 0 | 13.61 | 0 | 4.14 | 33.68779736 | I-C Yeh
829 |  | 310 | 168 | 0.2978723 | 651 | 914 | 111 | 0 | 143 | 0 | 22 | 33.68779736 | I-C Yeh
830 |  | 157 | 192 | 0.4885496 | 781.2 | 935.4 | 0 | 0 | 236 | 0 | 0 | 33.66436 | I-C Yeh
831 |  | 349 | 192 | 0.5501433 | 809 | 1056 | 0 | 0 | 0 | 0 | 0 | 33.60506024 | I-C Yeh
832 |  | 303.6 | 213.5 | 0.481398 | 722.5 | 895.5 | 0 | 0 | 139.9 | 0 | 6.2 | 33.41959 | I-C Yeh
833 |  | 304 | 214 | 0.481982 | 722 | 895 | 0 | 0 | 140 | 0 | 6 | 33.41890172 | I-C Yeh
834 |  | 252.1 | 193.8 | 0.4562147 | 821.4 | 835.5 | 75.6 | 0 | 97.1 | 0 | 8.3 | 33.3996 | I-C Yeh
835 |  | 252 | 194 | 0.4564706 | 821 | 835 | 76 | 0 | 97 | 0 | 8 | 33.39821744 | I-C Yeh
836 |  | 132 | 178.9 | 0.3582299 | 735.6 | 866.9 | 160.9 | 0 | 206.5 | 0 | 5.5 | 33.30652 | I-C Yeh
837 |  | 132 | 179 | 0.358 | 736 | 867 | 161 | 0 | 207 | 0 | 5 | 33.3016908 | I-C Yeh
838 |  | 251.37 | 192.94 | 0.5219673 | 754.3 | 1043.6 | 118.27 | 0 | 0 | 0 | 5.75 | 33.27411176 | I-C Yeh
839 |  | 397 | 185.7 | 0.4677582 | 734.3 | 1040.6 | 0 | 0 | 0 | 0 | 0 | 33.08244 | I-C Yeh
840 |  | 146 | 202 | 0.537234 | 872 | 827 | 0 | 0 | 230 | 0 | 3 | 33.0603742 | I-C Yeh
841 |  | 157 | 200 | 0.3824092 | 704 | 819 | 152 | 0 | 214 | 0 | 9 | 33.05347944 | I-C Yeh
842 |  | 290.2 | 185.7 | 0.3839157 | 704.3 | 998.2 | 0 | 0 | 193.5 | 0 | 0 | 33.0431373 | I-C Yeh
843 |  | 332.5 | 228 | 0.48 | 594 | 932 | 0 | 0 | 142.5 | 0 | 0 | 33.01900564 | I-C Yeh
844 |  | 212 | 203.5 | 0.5759977 | 750 | 973.4 | 0 | 0 | 141.3 | 0 | 0 | 33.00384 | I-C Yeh
845 |  | 149.5 | 175.8 | 0.4560311 | 892.7 | 846.8 | 0 | 0 | 236 | 0 | 12.6 | 32.96384756 | I-C Yeh
846 |  | 149 | 176 | 0.4571429 | 893 | 847 | 0 | 0 | 236 | 0 | 13 | 32.9569528 | I-C Yeh
847 |  | 236 | 192 | 0.4885496 | 749.1 | 972.6 | 0 | 0 | 157 | 0 | 0 | 32.88455782 | I-C Yeh
848 |  | 160 | 203 | 0.4109312 | 710 | 829 | 146 | 0 | 188 | 0 | 11 | 32.83974188 | I-C Yeh
849 |  | 159.1 | 175.6 | 0.507808 | 788.9 | 989.6 | 0 | 0 | 186.7 | 0 | 11.3 | 32.76804 | I-C Yeh
850 |  | 159 | 176 | 0.5086705 | 789 | 990 | 0 | 0 | 187 | 0 | 11 | 32.76389952 | I-C Yeh
851 |  | 349 | 192 | 0.5501433 | 806 | 1047 | 0 | 0 | 0 | 0 | 0 | 32.72253096 | I-C Yeh
852 |  | 145.9 | 202.5 | 0.5379915 | 871.8 | 827 | 0 | 0 | 230.5 | 0 | 3.4 | 32.72046 | I-C Yeh
853 |  | 251.37 | 188.45 | 0.5098204 | 757.73 | 1028.4 | 118.27 | 0 | 0 | 0 | 6.35 | 32.66047812 | I-C Yeh
854 |  | 193.5 | 185.7 | 0.3839157 | 704.3 | 998.2 | 0 | 0 | 290.2 | 0 | 0 | 32.62669 | I-C Yeh
855 |  | 260.9 | 200.6 | 0.4562202 | 761.5 | 864.5 | 78.3 | 0 | 100.5 | 0 | 8.6 | 32.40124 | I-C Yeh
856 |  | 261 | 201 | 0.4578588 | 761 | 864 | 78 | 0 | 100 | 0 | 9 | 32.39847724 | I-C Yeh
857 |  | 272.6 | 198.7 | 0.5485919 | 762.2 | 931.3 | 89.6 | 0 | 0 | 0 | 10.6 | 32.24541 | I-C Yeh
858 |  | 273 | 199 | 0.5482094 | 762 | 931 | 90 | 0 | 0 | 0 | 11 | 32.23989776 | I-C Yeh
859 |  | 255.5 | 185.7 | 0.4361202 | 724.3 | 1026.6 | 0 | 0 | 170.3 | 0 | 0 | 32.05167 | I-C Yeh
860 |  | 339 | 197 | 0.5811209 | 781 | 968 | 0 | 0 | 0 | 0 | 0 | 32.03994972 | I-C Yeh
861 |  | 376 | 214.6 | 0.5707447 | 762.36 | 1003.5 | 0 | 0 | 0 | 0 | 0 | 31.97100212 | I-C Yeh
862 |  | 333 | 192 | 0.5765766 | 842.6 | 931.2 | 0 | 0 | 0 | 0 | 0 | 31.96687 | I-C Yeh
863 |  | 339.2 | 185.7 | 0.5474646 | 754.3 | 1069.2 | 0 | 0 | 0 | 0 | 0 | 31.89999 | I-C Yeh
864 |  | 298.2 | 209.7 | 0.5175222 | 744.2 | 879.6 | 107 | 0 | 0 | 0 | 11.1 | 31.87516 | I-C Yeh
865 |  | 298 | 210 | 0.5185185 | 744 | 880 | 107 | 0 | 0 | 0 | 11 | 31.87447548 | I-C Yeh
866 |  | 339 | 185 | 0.5457227 | 754 | 1069 | 0 | 0 | 0 | 0 | 0 | 31.84000168 | I-C Yeh
867 |  | 331 | 192 | 0.5800604 | 821 | 1025 | 0 | 0 | 0 | 0 | 0 | 31.74347504 | I-C Yeh
868 |  | 339 | 185 | 0.5457227 | 754 | 1060 | 0 | 0 | 0 | 0 | 0 | 31.6469484 | I-C Yeh
869 |  | 212.52 | 159.32 | 0.5091885 | 903.59 | 1007.8 | 100.37 | 0 | 0 | 0 | 8.71 | 31.64005364 | I-C Yeh
870 |  | 331 | 192 | 0.5800604 | 825 | 978 | 0 | 0 | 0 | 0 | 0 | 31.44700036 | I-C Yeh
871 |  | 296 | 221.4 | 0.5497889 | 778.4 | 819.2 | 106.7 | 0 | 0 | 0 | 10.5 | 31.42011 | I-C Yeh
872 |  | 296 | 221 | 0.5483871 | 778 | 819 | 107 | 0 | 0 | 0 | 11 | 31.41942132 | I-C Yeh
873 |  | 272.8 | 185.7 | 0.4084011 | 714.3 | 1012.4 | 0 | 0 | 181.9 | 0 | 0 | 31.38150014 | I-C Yeh
874 |  | 385 | 186 | 0.4831169 | 763 | 966 | 0 | 0 | 0 | 0 | 0 | 31.35047372 | I-C Yeh
875 |  | 182.04 | 170.21 | 0.4874005 | 780.65 | 1059.4 | 121.97 | 0 | 45.21 | 0 | 8.19 | 31.2677366 | I-C Yeh
876 |  | 322.2 | 196 | 0.447693 | 813.4 | 817.9 | 115.6 | 0 | 0 | 0 | 10.4 | 31.17879 | I-C Yeh
877 |  | 322 | 196 | 0.4474886 | 813 | 818 | 116 | 0 | 0 | 0 | 10 | 31.17810472 | I-C Yeh
878 |  | 168.88 | 158.33 | 0.4721336 | 796.15 | 1080.8 | 124.25 | 0 | 42.22 | 0 | 10.83 | 31.11605188 | I-C Yeh
879 |  | 133 | 196 | 0.5714286 | 795 | 949 | 0 | 0 | 210 | 0 | 3 | 31.02642 | I-C Yeh
880 |  | 159 | 201 | 0.3799622 | 669 | 848 | 161 | 0 | 209 | 0 | 7 | 30.88163004 | I-C Yeh
881 |  | 249.1 | 158.11 | 0.454535 | 889.01 | 987.76 | 98.75 | 0 | 0 | 0 | 12.8 | 30.84715624 | I-C Yeh
882 |  | 162 | 202 | 0.3740741 | 680 | 820 | 164 | 0 | 214 | 0 | 10 | 30.6472082 | I-C Yeh
883 |  | 325 | 184 | 0.5661538 | 783 | 1063 | 0 | 0 | 0 | 0 | 0 | 30.57136584 | I-C Yeh
884 |  | 200 | 192 | 0.5765766 | 806.2 | 965.4 | 0 | 0 | 133 | 0 | 0 | 30.43968 | I-C Yeh
885 |  | 238.05 | 186.66 | 0.5619581 | 847.01 | 949.91 | 94.11 | 0 | 0 | 0 | 7 | 30.2335226 | I-C Yeh
886 |  | 218.85 | 158.49 | 0.4620969 | 794.91 | 1078.7 | 124.13 | 0 | 0 | 0 | 11.33 | 30.21973308 | I-C Yeh
887 |  | 304.8 | 196 | 0.4846686 | 705.2 | 959.4 | 99.6 | 0 | 0 | 0 | 9.8 | 30.12320644 | I-C Yeh
888 |  | 305 | 196 | 0.4839506 | 705 | 959 | 100 | 0 | 0 | 0 | 10 | 30.12320644 | I-C Yeh
889 |  | 237.5 | 228 | 0.48 | 594 | 932 | 0 | 0 | 237.5 | 0 | 0 | 30.07977 | I-C Yeh
890 |  | 141.3 | 203.5 | 0.5759977 | 748.5 | 971.8 | 0 | 0 | 212 | 0 | 0 | 29.89223198 | I-C Yeh
891 |  | 143.7 | 191.6 | 0.4291153 | 805.3 | 814.1 | 132.6 | 0 | 170.2 | 0 | 8.5 | 29.87086 | I-C Yeh
892 |  | 144 | 192 | 0.4295302 | 805 | 814 | 133 | 0 | 170 | 0 | 8 | 29.86810032 | I-C Yeh
893 |  | 143 | 190.7 | 0.4190288 | 643.5 | 967.4 | 142.7 | 0 | 169.4 | 0 | 8.4 | 29.72607 | I-C Yeh
894 |  | 143 | 191 | 0.4197802 | 643 | 967 | 143 | 0 | 169 | 0 | 8 | 29.72331036 | I-C Yeh
895 |  | 251.37 | 188.45 | 0.5098204 | 757.73 | 1028.4 | 118.27 | 0 | 0 | 0 | 5.75 | 29.65436276 | I-C Yeh
896 |  | 156 | 221 | 0.4241843 | 614 | 854 | 187 | 0 | 178 | 0 | 7 | 29.41304616 | I-C Yeh
897 |  | 250 | 187.42 | 0.5421621 | 861.17 | 956.86 | 95.69 | 0 | 0 | 0 | 5.53 | 29.21999288 | I-C Yeh
898 |  | 145 | 184 | 0.4842105 | 880 | 833 | 119 | 0 | 116 | 0 | 5.7 | 29.15794004 | I-C Yeh
899 |  | 136.4 | 171.6 | 0.404908 | 764.4 | 922.6 | 125.8 | 0 | 161.6 | 0 | 10.4 | 29.07313 | I-C Yeh
900 |  | 136 | 172 | 0.4056604 | 764 | 923 | 126 | 0 | 162 | 0 | 10 | 29.06830816 | I-C Yeh
901 |  | 155.2 | 193.8 | 0.4018246 | 698.5 | 879.6 | 143.2 | 0 | 183.9 | 0 | 9.2 | 28.99109 | I-C Yeh
902 |  | 155 | 194 | 0.4024896 | 699 | 880 | 143 | 0 | 184 | 0 | 9 | 28.98557104 | I-C Yeh
903 |  | 133.1 | 195.7 | 0.5700553 | 795.3 | 949.4 | 0 | 0 | 210.2 | 0 | 3.1 | 28.938 | I-C Yeh
904 |  | 236.9 | 246.9 | 0.6170957 | 695.4 | 852.9 | 71.5 | 0 | 91.7 | 0 | 6 | 28.6298 | I-C Yeh
905 |  | 237 | 247 | 0.6175 | 695 | 853 | 71 | 0 | 92 | 0 | 6 | 28.62704352 | I-C Yeh
906 |  | 190.34 | 161.85 | 0.5129627 | 802.59 | 1088.1 | 125.18 | 0 | 0 | 0 | 9.88 | 28.46846404 | I-C Yeh
907 |  | 139.6 | 192 | 0.5501433 | 806.9 | 1047 | 0 | 0 | 209.4 | 0 | 0 | 28.23748958 | I-C Yeh
908 |  | 198.6 | 192 | 0.5800604 | 825.5 | 978.4 | 0 | 0 | 132.4 | 0 | 0 | 28.02168 | I-C Yeh
909 |  | 181.9 | 185.7 | 0.4084011 | 714.3 | 1012.4 | 0 | 0 | 272.8 | 0 | 0 | 27.9355 | I-C Yeh
910 |  | 310 | 192 | 0.6193548 | 850 | 970 | 0 | 0 | 0 | 0 | 0 | 27.923778 | I-C Yeh
911 |  | 133 | 192 | 0.5765766 | 839.2 | 927.4 | 0 | 0 | 200 | 0 | 0 | 27.87483 | I-C Yeh
912 |  | 310 | 192 | 0.6193548 | 830 | 1012 | 0 | 0 | 0 | 0 | 0 | 27.82725136 | I-C Yeh
913 |  | 181.38 | 169.59 | 0.4867821 | 777.8 | 1055.6 | 167.01 | 0 | 0 | 0 | 7.56 | 27.77209328 | I-C Yeh
914 |  | 158.6 | 175.1 | 0.4134593 | 719.7 | 953.3 | 116 | 0 | 148.9 | 0 | 15 | 27.68108 | I-C Yeh
915 |  | 159 | 175 | 0.4127358 | 720 | 953 | 116 | 0 | 149 | 0 | 15 | 27.67556664 | I-C Yeh
916 |  | 307 | 193 | 0.6286645 | 812 | 968 | 0 | 0 | 0 | 0 | 0 | 27.53077668 | I-C Yeh
917 |  | 350 | 203 | 0.58 | 775 | 974 | 0 | 0 | 0 | 0 | 0 | 27.3377234 | I-C Yeh
918 |  | 164 | 197 | 0.432967 | 641 | 961 | 128 | 0 | 163 | 0 | 8 | 27.234302 | I-C Yeh
919 |  | 250 | 191.84 | 0.5549481 | 857.2 | 948.9 | 95.69 | 0 | 0 | 0 | 5.33 | 27.22051248 | I-C Yeh
920 |  | 136 | 199 | 0.4627907 | 783 | 847 | 98 | 0 | 196 | 0 | 6 | 26.96540636 | I-C Yeh
921 |  | 147.8 | 171.2 | 0.5301951 | 828.5 | 1000 | 0 | 0 | 175.1 | 0 | 2.2 | 26.92266 | I-C Yeh
922 |  | 148 | 171 | 0.5294118 | 828 | 1000 | 0 | 0 | 175 | 0 | 2 | 26.91714304 | I-C Yeh
923 |  | 238.2 | 185.7 | 0.4677582 | 734.3 | 1040.6 | 0 | 0 | 158.8 | 0 | 0 | 26.91369566 | I-C Yeh
924 |  | 152.6 | 200 | 0.5111168 | 683.9 | 1001.8 | 0 | 0 | 238.7 | 0 | 6.3 | 26.85992 | I-C Yeh
925 |  | 153 | 200 | 0.5102041 | 684 | 1002 | 0 | 0 | 239 | 0 | 6 | 26.8550902 | I-C Yeh
926 |  | 300 | 184 | 0.6133333 | 795 | 1075 | 0 | 0 | 0 | 0 | 0 | 26.84819544 | I-C Yeh
927 |  | 190.68 | 162.14 | 0.5129714 | 804.01 | 1090 | 125.4 | 0 | 0 | 0 | 7.77 | 26.40003604 | I-C Yeh
928 |  | 153.1 | 178.5 | 0.4342009 | 824 | 867.2 | 113 | 0 | 145 | 0 | 8 | 26.23318 | I-C Yeh
929 |  | 153 | 178 | 0.43309 | 824 | 867 | 113 | 0 | 145 | 0 | 8 | 26.22766704 | I-C Yeh
930 |  | 165 | 163.81 | 0.5308338 | 900.9 | 1005.6 | 143.57 | 0 | 0.02 | 0 | 0 | 26.200088 | I-C Yeh
931 |  | 143.8 | 178.1 | 0.4610406 | 774.3 | 941.5 | 106.2 | 0 | 136.3 | 0 | 7.5 | 26.14769 | I-C Yeh
932 |  | 144 | 178 | 0.4611399 | 774 | 941 | 106 | 0 | 136 | 0 | 7 | 26.14492992 | I-C Yeh
933 |  | 277 | 191 | 0.6895307 | 856 | 968 | 0 | 0 | 0 | 0 | 0 | 25.96566616 | I-C Yeh
934 |  | 220.8 | 185.7 | 0.5046196 | 744.3 | 1055 | 0 | 0 | 147.2 | 0 | 0 | 25.74503384 | I-C Yeh
935 |  | 170.3 | 185.7 | 0.5699816 | 724.3 | 1026.6 | 0 | 0 | 155.5 | 0 | 0 | 25.72642 | I-C Yeh
936 |  | 194.68 | 165.62 | 0.5610434 | 905.9 | 1006.4 | 100.52 | 0 | 0 | 0 | 7.48 | 25.72434956 | I-C Yeh
937 |  | 289 | 192 | 0.6643599 | 895.3 | 913.2 | 0 | 0 | 0 | 0 | 0 | 25.57335 | I-C Yeh
938 |  | 153.1 | 178.5 | 0.4342009 | 688.7 | 1001.9 | 113 | 0 | 145 | 0 | 8 | 25.55956 | I-C Yeh
939 |  | 153 | 178 | 0.43309 | 689 | 1002 | 113 | 0 | 145 | 0 | 8 | 25.55887532 | I-C Yeh
940 |  | 295.8 | 185.7 | 0.627789 | 769.3 | 1091.4 | 0 | 0 | 0 | 0 | 0 | 25.2169 | I-C Yeh
941 |  | 295 | 185 | 0.6271186 | 769 | 1069 | 0 | 0 | 0 | 0 | 0 | 25.17966352 | I-C Yeh
942 |  | 296 | 186 | 0.6283784 | 769 | 1090 | 0 | 0 | 0 | 0 | 0 | 25.17966352 | I-C Yeh
943 |  | 322 | 203 | 0.6304348 | 800 | 974 | 0 | 0 | 0 | 0 | 0 | 25.17966352 | I-C Yeh
944 |  | 312.7 | 178.1 | 0.5695555 | 822.2 | 999.7 | 0 | 0 | 0 | 0 | 8 | 25.10382116 | I-C Yeh
945 |  | 313 | 178 | 0.5686901 | 822 | 1000 | 0 | 0 | 0 | 0 | 8 | 25.0969264 | I-C Yeh
946 |  | 212.07 | 180.31 | 0.5403518 | 779.32 | 1057.6 | 121.62 | 0 | 0 | 0 | 5.69 | 24.90387312 | I-C Yeh
947 |  | 222.36 | 189.29 | 0.5933298 | 870.32 | 967.08 | 96.67 | 0 | 0 | 0 | 4.46 | 24.8900836 | I-C Yeh
948 |  | 190.34 | 166.61 | 0.5280489 | 798.9 | 1079 | 125.18 | 0 | 0 | 0 | 9.88 | 24.84871504 | I-C Yeh
949 |  | 149 | 192 | 0.3870968 | 623 | 935 | 194 | 0 | 153 | 0 | 8 | 24.5798194 | I-C Yeh
950 |  | 229.68 | 195.23 | 0.5612638 | 757.63 | 1028.1 | 118.16 | 0 | 0 | 0 | 6.13 | 24.53845084 | I-C Yeh
951 |  | 275 | 183 | 0.6654545 | 808 | 1088 | 0 | 0 | 0 | 0 | 0 | 24.49708228 | I-C Yeh
952 |  | 229.97 | 195.47 | 0.5612438 | 758.59 | 1029.4 | 118.31 | 0 | 0 | 0 | 4.63 | 24.48329276 | I-C Yeh
953 |  | 154 | 228 | 0.4444444 | 612 | 845 | 185 | 0 | 174 | 0 | 7 | 24.3385028 | I-C Yeh
954 |  | 122.6 | 203.5 | 0.6639478 | 800.1 | 958.2 | 0 | 0 | 183.9 | 0 | 0 | 24.29093 | I-C Yeh
955 |  | 173 | 192 | 0.6643599 | 856.8 | 946.8 | 0 | 0 | 116 | 0 | 0 | 24.28197 | I-C Yeh
956 |  | 167.95 | 121.75 | 0.3256567 | 780.11 | 1058.7 | 163.83 | 0 | 42.08 | 0 | 5.72 | 24.24197616 | I-C Yeh
957 |  | 183.9 | 203.5 | 0.6639478 | 800 | 959.2 | 0 | 0 | 122.6 | 0 | 0 | 24.04616 | I-C Yeh
958 |  | 167 | 185 | 0.3369763 | 636 | 898 | 195 | 0 | 187 | 0 | 7 | 23.8903434 | I-C Yeh
959 |  | 436 | 218 | 0.5 | 719.7 | 838.4 | 0 | 0 | 0 | 0 | 0 | 23.84897484 | I-C Yeh
960 |  | 299.8 | 211.5 | 0.5040515 | 727.6 | 878.2 | 119.8 | 0 | 0 | 0 | 9.9 | 23.83587 | I-C Yeh
961 |  | 300 | 212 | 0.5047619 | 728 | 878 | 120 | 0 | 0 | 0 | 10 | 23.83518532 | I-C Yeh
962 |  | 154.8 | 193.3 | 0.5715553 | 867.7 | 877.2 | 0 | 0 | 183.4 | 0 | 9.1 | 23.786922 | I-C Yeh
963 |  | 155 | 193 | 0.5710059 | 868 | 877 | 0 | 0 | 183 | 0 | 9 | 23.786922 | I-C Yeh
964 |  | 145.7 | 181.9 | 0.5714735 | 816.8 | 985.8 | 0 | 0 | 172.6 | 0 | 3.4 | 23.74417 | I-C Yeh
965 |  | 146 | 182 | 0.5705329 | 817 | 986 | 0 | 0 | 173 | 0 | 3 | 23.73865868 | I-C Yeh
966 |  | 148.5 | 192.7 | 0.4860025 | 780 | 892.4 | 108.6 | 0 | 139.4 | 0 | 6.1 | 23.6966 | I-C Yeh
967 |  | 149 | 193 | 0.4861461 | 780 | 892 | 109 | 0 | 139 | 0 | 6 | 23.69039536 | I-C Yeh
968 |  | 149 | 182.9 | 0.5104661 | 780.3 | 953.4 | 91.7 | 0 | 117.6 | 0 | 7.1 | 23.52423 | I-C Yeh
969 |  | 149 | 183 | 0.5097493 | 780 | 953 | 92 | 0 | 118 | 0 | 7 | 23.51802636 | I-C Yeh
970 |  | 184 | 213 | 0.4630435 | 623 | 923 | 190 | 0 | 86 | 0 | 6 | 22.93197176 | I-C Yeh
971 |  | 233.81 | 197.89 | 0.6026067 | 852.16 | 947.04 | 94.58 | 0 | 0 | 0 | 4.567 | 22.83544512 | I-C Yeh
972 |  | 203.5 | 185.7 | 0.5474646 | 759.3 | 1076.2 | 0 | 0 | 135.7 | 0 | 0 | 22.62998 | I-C Yeh
973 |  | 381.4 | 185.7 | 0.4868904 | 784.3 | 1104.6 | 0 | 0 | 0 | 0 | 0 | 22.48933 | I-C Yeh
974 |  | 281 | 185 | 0.658363 | 774 | 1104 | 0 | 0 | 0 | 0 | 0 | 22.43554904 | I-C Yeh
975 |  | 281 | 186 | 0.6619217 | 774 | 1104 | 0 | 0 | 0 | 0 | 0 | 22.43554904 | I-C Yeh
976 |  | 116 | 192 | 0.6643599 | 891.9 | 909.8 | 0 | 0 | 173 | 0 | 0 | 22.34799 | I-C Yeh
977 |  | 202 | 206 | 0.5819209 | 801 | 942 | 141 | 0 | 11 | 0 | 1.72 | 21.96670536 | I-C Yeh
978 |  | 135 | 196 | 0.4526559 | 643 | 965 | 193 | 0 | 105 | 0 | 6 | 21.91154728 | I-C Yeh
979 |  | 302 | 203 | 0.6721854 | 817 | 974 | 0 | 0 | 0 | 0 | 0 | 21.7529678 | I-C Yeh
980 |  | 296 | 192 | 0.6486486 | 765 | 1085 | 0 | 0 | 0 | 0 | 0 | 21.6495464 | I-C Yeh
981 |  | 166.09 | 176.46 | 0.5357663 | 780.09 | 1058.6 | 163.27 | 0 | 0 | 0 | 4.49 | 21.53923024 | I-C Yeh
982 |  | 158.8 | 185.7 | 0.4677582 | 734.3 | 1040.6 | 0 | 0 | 238.2 | 0 | 0 | 21.06625 | I-C Yeh
983 |  | 250 | 182 | 0.728 | 820 | 1100 | 0 | 0 | 0 | 0 | 0 | 20.87043852 | I-C Yeh
984 |  | 108.3 | 203.5 | 0.7517547 | 849 | 938.2 | 0 | 0 | 162.4 | 0 | 0 | 20.59396 | I-C Yeh
985 |  | 146.5 | 201.9 | 0.5761986 | 829.5 | 860 | 89.3 | 0 | 114.6 | 0 | 8.8 | 19.98790924 | I-C Yeh
986 |  | 147 | 202 | 0.5754986 | 829 | 860 | 89 | 0 | 115 | 0 | 9 | 19.98790924 | I-C Yeh
987 |  | 252.5 | 185.7 | 0.7354455 | 784.3 | 1111.6 | 0 | 0 | 0 | 0 | 0 | 19.76521 | I-C Yeh
988 |  | 252 | 185 | 0.734127 | 784 | 1111 | 0 | 0 | 0 | 0 | 0 | 19.69143456 | I-C Yeh
989 |  | 252 | 185 | 0.734127 | 784 | 1111 | 0 | 0 | 0 | 0 | 0 | 19.69143456 | I-C Yeh
990 |  | 152.7 | 178.1 | 0.5988568 | 822.2 | 999.7 | 0 | 0 | 144.7 | 0 | 8 | 19.00954 | I-C Yeh
991 |  | 153 | 178 | 0.5973154 | 822 | 1000 | 0 | 0 | 145 | 0 | 8 | 19.00885332 | I-C Yeh
992 |  | 255 | 192 | 0.7529412 | 945 | 889.8 | 0 | 0 | 0 | 0 | 0 | 18.74616 | I-C Yeh
993 |  | 236 | 194 | 0.8220339 | 885 | 968 | 0 | 0 | 0 | 0 | 0 | 18.41590396 | I-C Yeh
994 |  | 154.8 | 193.3 | 0.5715553 | 696.7 | 1047.4 | 0 | 0 | 183.4 | 0 | 9.1 | 18.28766 | I-C Yeh
995 |  | 155 | 193 | 0.5710059 | 697 | 1047 | 0 | 0 | 183 | 0 | 9 | 18.28490352 | I-C Yeh
996 |  | 135.7 | 185.7 | 0.5474646 | 759.3 | 1076.2 | 0 | 0 | 203.5 | 0 | 0 | 18.19871902 | I-C Yeh
997 |  | 164.6 | 181.6 | 0.5765079 | 728.9 | 1023.3 | 150.4 | 0 | 0 | 0 | 11.7 | 18.03393 | I-C Yeh
998 |  | 165 | 182 | 0.5777778 | 729 | 1023 | 150 | 0 | 0 | 0 | 12 | 18.0297974 | I-C Yeh
999 |  | 153 | 192 | 0.7529412 | 943.1 | 888 | 0 | 0 | 102 | 0 | 0 | 17.96429718 | I-C Yeh
1000 |  | 148.1 | 158.1 | 0.5553214 | 830.1 | 1001.8 | 136.6 | 0 | 0 | 0 | 16.1 | 17.95947 | I-C Yeh
1001 |  | 148 | 158 | 0.554386 | 830 | 1002 | 137 | 0 | 0 | 0 | 16 | 17.95395504 | I-C Yeh
1002 |  | 186.2 | 185.7 | 0.5984531 | 764.3 | 1083.4 | 0 | 0 | 124.1 | 0 | 0 | 17.59681 | I-C Yeh
1003 |  | 238.1 | 185.7 | 0.7799244 | 789.3 | 1118.8 | 0 | 0 | 0 | 0 | 0 | 17.57612 | I-C Yeh
1004 |  | 238 | 186 | 0.7815126 | 789 | 1119 | 0 | 0 | 0 | 0 | 0 | 17.54026944 | I-C Yeh
1005 |  | 238 | 185 | 0.7773109 | 789 | 1118 | 0 | 0 | 0 | 0 | 0 | 17.54026944 | I-C Yeh
1006 |  | 225 | 181 | 0.8044444 | 833 | 1113 | 0 | 0 | 0 | 0 | 0 | 17.3403214 | I-C Yeh
1007 |  | 102 | 192 | 0.7529412 | 942 | 887 | 0 | 0 | 153 | 0 | 0 | 17.27551 | I-C Yeh
1008 |  | 153.6 | 220.1 | 0.5366984 | 657.9 | 923.2 | 112.3 | 0 | 144.2 | 0 | 10.1 | 16.50399 | I-C Yeh
1009 |  | 154 | 220 | 0.5365854 | 658 | 923 | 112 | 0 | 144 | 0 | 10 | 16.49916068 | I-C Yeh
1010 |  | 150.9 | 166.6 | 0.4976105 | 772.2 | 991.2 | 183.9 | 0 | 0 | 0 | 11.6 | 15.56975 | I-C Yeh
1011 |  | 151 | 167 | 0.4985075 | 772 | 991 | 184 | 0 | 0 | 0 | 12 | 15.56836808 | I-C Yeh
1012 |  | 148.1 | 181.4 | 0.549364 | 884.3 | 838.9 | 182.1 | 0 | 0 | 0 | 15 | 15.52631 | I-C Yeh
1013 |  | 148 | 181 | 0.5484848 | 884 | 839 | 182 | 0 | 0 | 0 | 15 | 15.52010476 | I-C Yeh
1014 |  | 143.6 | 158.4 | 0.4973312 | 844.5 | 942.7 | 174.9 | 0 | 0 | 0 | 17.9 | 15.42357812 | I-C Yeh
1015 |  | 144 | 158 | 0.4952978 | 844 | 943 | 175 | 0 | 0 | 0 | 18 | 15.41668336 | I-C Yeh
1016 |  | 144 | 176 | 0.4971751 | 709 | 1021 | 195 | 0 | 15 | 0 | 6 | 15.340841 | I-C Yeh
1017 |  | 164.2 | 181.2 | 0.4973923 | 846 | 849.3 | 200.1 | 0 | 0 | 0 | 12.6 | 15.09125 | I-C Yeh
1018 |  | 164 | 181 | 0.4972527 | 846 | 849 | 200 | 0 | 0 | 0 | 13 | 15.08573488 | I-C Yeh
1019 |  | 150.7 | 166.7 | 0.496131 | 678 | 1074.5 | 185.3 | 0 | 0 | 0 | 15.6 | 13.46133 | I-C Yeh
1020 |  | 151 | 167 | 0.4970238 | 678 | 1074 | 185 | 0 | 0 | 0 | 16 | 13.45857152 | I-C Yeh
1021 |  | 134.7 | 180.2 | 0.5998668 | 804.9 | 961 | 165.7 | 0 | 0 | 0 | 10 | 13.29379 | I-C Yeh
1022 |  | 135 | 180 | 0.5980066 | 805 | 961 | 166 | 0 | 0 | 0 | 10 | 13.29309728 | I-C Yeh
1023 |  | 144.8 | 180.8 | 0.6494253 | 811.5 | 979.5 | 133.6 | 0 | 0 | 0 | 11.1 | 13.20209 | I-C Yeh
1024 |  | 145 | 181 | 0.6487455 | 812 | 979 | 134 | 0 | 0 | 0 | 11 | 13.19657064 | I-C Yeh
1025 |  | 154.8 | 193.3 | 0.6495296 | 696.7 | 1047.4 | 142.8 | 0 | 0 | 0 | 9.1 | 12.45952 | I-C Yeh
1026 |  | 155 | 193 | 0.647651 | 697 | 1047 | 143 | 0 | 0 | 0 | 9 | 12.45883132 | I-C Yeh
1027 |  | 200 | 180 | 0.9 | 845 | 1125 | 0 | 0 | 0 | 0 | 0 | 12.24509376 | I-C Yeh
1028 |  | 151.6 | 184.4 | 0.6998102 | 815.9 | 992 | 111.9 | 0 | 0 | 0 | 7.9 | 12.18097 | I-C Yeh
1029 |  | 152 | 184 | 0.6969697 | 816 | 992 | 112 | 0 | 0 | 0 | 8 | 12.17614616 | I-C Yeh
1030 |  | 145.4 | 201.7 | 0.621955 | 868.7 | 824 | 178.9 | 0 | 0 | 0 | 7.8 | 10.53588 | I-C Yeh
1031 |  | 145 | 202 | 0.6234568 | 869 | 824 | 179 | 0 | 0 | 0 | 8 | 10.53519328 | I-C Yeh
1032 |  | 154.8 | 193.3 | 0.6495296 | 867.7 | 877.2 | 142.8 | 0 | 0 | 0 | 9.1 | 9.738159024 | I-C Yeh
1033 |  | 155 | 193 | 0.647651 | 868 | 877 | 143 | 0 | 0 | 0 | 9 | 9.73540112 | I-C Yeh
1034 |  | 158.4 | 219.7 | 0.6218511 | 712.9 | 897.7 | 194.9 | 0 | 0 | 0 | 11 | 8.536402356 | I-C Yeh
1035 |  | 158 | 220 | 0.6232295 | 713 | 898 | 195 | 0 | 0 | 0 | 11 | 8.53571288 | I-C Yeh
1036 |  | 440 | 167 | 0.3795455 | 677 | 1230 | 0 | 0 | 0 | 0 | 8.8 | 49 | Min-Yuan Cheng | https://doi.org/10.1016/j.eswa.2022.118605
1037 |  | 308 | 167 | 0.3795455 | 621 | 1232 | 132 | 0 | 0 | 0 | 8.8 | 48 | Min-Yuan Cheng | https://doi.org/10.1016/j.eswa.2022.118606
1038 |  | 308 | 167 | 0.3795455 | 613 | 1270 | 88 | 22 | 22 | 0 | 8.8 | 52 | Min-Yuan Cheng | https://doi.org/10.1016/j.eswa.2022.118607
1039 |  | 308 | 167 | 0.3795455 | 613 | 1270 | 66 | 33 | 33 | 0 | 8.8 | 51 | Min-Yuan Cheng | https://doi.org/10.1016/j.eswa.2022.118608
1040 |  | 220 | 167 | 0.3795455 | 647 | 1177 | 220 | 0 | 0 | 0 | 8.8 | 34 | Min-Yuan Cheng | https://doi.org/10.1016/j.eswa.2022.118609
1041 |  | 220 | 167 | 0.3795455 | 603 | 1270 | 132 | 44 | 44 | 0 | 8.8 | 56 | Min-Yuan Cheng | https://doi.org/10.1016/j.eswa.2022.118610
1042 |  | 220 | 167 | 0.3795455 | 603 | 1270 | 88 | 66 | 66 | 0 | 8.8 | 43 | Min-Yuan Cheng | https://doi.org/10.1016/j.eswa.2022.118611
1043 |  | 220 | 167 | 0.3795455 | 603 | 1270 | 66 | 88 | 66 | 0 | 8.8 | 34 | Min-Yuan Cheng | https://doi.org/10.1016/j.eswa.2022.118612
1044 |  | 318.5 | 129.4 | 0.2415982 | 868.5 | 888.2 | 130.3 | 0 | 86.8 | 0 | 20.6 | 59.94 | Min-Yuan Cheng | https://doi.org/10.1016/j.eswa.2022.118613
1045 |  | 318.5 | 134 | 0.2501867 | 868.5 | 888.2 | 130.3 | 0 | 86.8 | 0 | 16 | 60.83 | Min-Yuan Cheng | https://doi.org/10.1016/j.eswa.2022.118614
1046 |  | 318.5 | 127 | 0.2371173 | 868.5 | 888.2 | 130.3 | 0 | 86.8 | 0 | 23 | 68.27 | Min-Yuan Cheng | https://doi.org/10.1016/j.eswa.2022.118615
1047 |  | 244.6 | 130 | 0.2773038 | 896.6 | 916.9 | 134.5 | 0 | 89.7 | 0 | 20 | 53.5 | Min-Yuan Cheng | https://doi.org/10.1016/j.eswa.2022.118616
1048 |  | 244.6 | 136 | 0.2901024 | 896.6 | 916.9 | 134.5 | 0 | 89.7 | 0 | 14 | 53.98 | Min-Yuan Cheng | https://doi.org/10.1016/j.eswa.2022.118617
1049 |  | 244.6 | 130 | 0.2773038 | 896.6 | 916.9 | 134.5 | 0 | 89.7 | 0 | 20 | 63.21 | Min-Yuan Cheng | https://doi.org/10.1016/j.eswa.2022.118618
1050 |  | 187.1 | 130.5 | 0.3131749 | 918.4 | 939.3 | 137.8 | 0 | 91.8 | 0 | 19.5 | 51.87 | Min-Yuan Cheng | https://doi.org/10.1016/j.eswa.2022.118619
1051 |  | 187.1 | 130.5 | 0.3131749 | 918.4 | 939.3 | 137.8 | 0 | 91.8 | 0 | 19.5 | 51.81 | Min-Yuan Cheng | https://doi.org/10.1016/j.eswa.2022.118620
1052 |  | 187.1 | 130.5 | 0.3131749 | 918.4 | 939.3 | 137.8 | 0 | 91.8 | 0 | 19.5 | 52.19 | Min-Yuan Cheng | https://doi.org/10.1016/j.eswa.2022.118621
1053 |  | 141.1 | 132.6 | 0.3535057 | 935.9 | 957.2 | 140.4 | 0 | 93.6 | 0 | 17.4 | 47.39 | Min-Yuan Cheng | https://doi.org/10.1016/j.eswa.2022.118622
1054 |  | 141.1 | 132.6 | 0.3535057 | 935.9 | 957.2 | 140.4 | 0 | 93.6 | 0 | 17.4 | 42.65 | Min-Yuan Cheng | https://doi.org/10.1016/j.eswa.2022.118623
1055 |  | 141.1 | 132.6 | 0.3535057 | 935.9 | 957.2 | 140.4 | 0 | 93.6 | 0 | 17.4 | 48.08 | Min-Yuan Cheng | https://doi.org/10.1016/j.eswa.2022.118624
1056 |  | 318.5 | 132 | 0.2464526 | 868.5 | 888.2 | 130.3 | 0 | 86.8 | 0 | 18 | 63.76 | Min-Yuan Cheng | https://doi.org/10.1016/j.eswa.2022.118625
1057 |  | 318.5 | 129.8 | 0.2321588 | 868.5 | 888.2 | 130.3 | 23.5 | 86.8 | 0 | 20.2 | 64.87 | Min-Yuan Cheng | https://doi.org/10.1016/j.eswa.2022.118626
1058 |  | 318.5 | 136.8 | 0.2554145 | 868.5 | 888.2 | 130.3 | 0 | 86.8 | 0 | 13.2 | 61.55 | Min-Yuan Cheng | https://doi.org/10.1016/j.eswa.2022.118627
1059 |  | 279.5 | 133 | 0.2658405 | 883.2 | 903.2 | 132.5 | 0 | 88.3 | 0 | 17 | 61.73 | Min-Yuan Cheng | https://doi.org/10.1016/j.eswa.2022.118628
1060 |  | 279.5 | 135 | 0.2698381 | 883.2 | 903.2 | 132.5 | 0 | 88.3 | 0 | 15 | 56.54 | Min-Yuan Cheng | https://doi.org/10.1016/j.eswa.2022.118629
1061 |  | 185 | 127 | 0.2490245 | 891 | 839 | 305 | 9.74 | 10.25 | 0 | 16.03 | 61.1 | Min-Yuan Cheng | https://doi.org/10.1016/j.eswa.2022.118630
1062 |  | 214 | 136 | 0.2536793 | 872 | 820 | 299 | 11.26 | 11.85 | 0 | 13.7 | 66.5 | Min-Yuan Cheng | https://doi.org/10.1016/j.eswa.2022.118631
1063 |  | 243 | 145 | 0.2583611 | 852 | 802 | 292 | 12.78 | 13.45 | 0 | 11.68 | 59.3 | Min-Yuan Cheng | https://doi.org/10.1016/j.eswa.2022.118632
1064 |  | 170 | 139 | 0.2817244 | 891 | 839 | 305 | 8.96 | 9.43 | 0 | 9.31 | 43.8 | Min-Yuan Cheng | https://doi.org/10.1016/j.eswa.2022.118633
1065 |  | 156 | 146 | 0.3055032 | 891 | 839 | 305 | 8.23 | 8.67 | 0 | 6.77 | 39.1 | Min-Yuan Cheng | https://doi.org/10.1016/j.eswa.2022.118634
1066 |  | 143 | 152 | 0.3277345 | 891 | 839 | 305 | 7.85 | 7.94 | 0 | 6.45 | 29.1 | Min-Yuan Cheng | https://doi.org/10.1016/j.eswa.2022.118635
1067 |  | 109 | 166 | 0.3899093 | 891 | 839 | 305 | 5.72 | 6.02 | 0 | 3.84 | 11.9 | Min-Yuan Cheng | https://doi.org/10.1016/j.eswa.2022.118636
1068 |  | 348 | 209 | 0.6005747 | 883 | 951 | 0 | 0 | 0 | 0 | 0 | 55.7 | Min-Yuan Cheng | https://doi.org/10.1016/j.eswa.2022.118637
1069 |  | 175 | 210 | 0.6 | 883 | 952 | 0 | 0 | 175 | 0 | 0 | 51.33 | Min-Yuan Cheng | https://doi.org/10.1016/j.eswa.2022.118638
1070 |  | 176 | 211 | 0.5994318 | 872 | 940 | 176 | 0 | 0 | 0 | 0 | 34.2 | Min-Yuan Cheng | https://doi.org/10.1016/j.eswa.2022.118639
1071 |  | 176 | 211 | 0.5994318 | 881 | 951 | 88 | 0 | 88 | 0 | 0 | 42.9 | Min-Yuan Cheng | https://doi.org/10.1016/j.eswa.2022.118640
1072 |  | 450 | 167 | 0.3711111 | 877 | 946 | 0 | 0 | 0 | 0 | 4.4 | 86.1 | Min-Yuan Cheng | https://doi.org/10.1016/j.eswa.2022.118641
1073 |  | 222 | 168 | 0.3783784 | 876 | 945 | 0 | 0 | 222 | 0 | 4.5 | 89.9 | Min-Yuan Cheng | https://doi.org/10.1016/j.eswa.2022.118642
1074 |  | 221 | 167 | 0.3778281 | 855 | 921 | 221 | 0 | 0 | 0 | 3.4 | 72.8 | Min-Yuan Cheng | https://doi.org/10.1016/j.eswa.2022.118643
1075 |  | 222 | 168 | 0.3783784 | 865 | 933 | 111 | 0 | 111 | 0 | 4.7 | 83.1 | Min-Yuan Cheng | https://doi.org/10.1016/j.eswa.2022.118644
1076 |  | 390 | 185 | 0.474359 | 568.7 | 1164.42 | 0 | 0 | 0 | 0 | 0 | 24 | Min-Yuan Cheng | https://doi.org/10.1016/j.eswa.2022.118645
1077 |  | 370.5 | 185 | 0.474359 | 568.7 | 1164.42 | 0 | 19.5 | 0 | 0 | 0 | 33 | Min-Yuan Cheng | https://doi.org/10.1016/j.eswa.2022.118646
1078 |  | 351 | 185 | 0.474359 | 568.7 | 1164.42 | 0 | 39 | 0 | 0 | 0 | 34 | Min-Yuan Cheng | https://doi.org/10.1016/j.eswa.2022.118647
1079 |  | 390 | 185 | 0.474359 | 568.7 | 1164.12 | 0 | 0 | 0 | 0 | 0 | 24 | Min-Yuan Cheng | https://doi.org/10.1016/j.eswa.2022.118648
1080 |  | 351 | 185 | 0.474359 | 568.7 | 1164.12 | 39 | 0 | 0 | 0 | 0 | 23 | Min-Yuan Cheng | https://doi.org/10.1016/j.eswa.2022.118649
1081 |  | 312 | 185 | 0.474359 | 568.7 | 1164.12 | 78 | 0 | 0 | 0 | 0 | 22 | Min-Yuan Cheng | https://doi.org/10.1016/j.eswa.2022.118650
1082 |  | 273 | 185 | 0.474359 | 568.7 | 1164.12 | 117 | 0 | 0 | 0 | 0 | 21 | Min-Yuan Cheng | https://doi.org/10.1016/j.eswa.2022.118651
1083 |  | 328 | 177 | 0.5396341 | 830 | 1000 | 0 | 0 | 0 | 0 | 0 | 33.5 | Min-Yuan Cheng | https://doi.org/10.1016/j.eswa.2022.118652
1084 |  | 261 | 180 | 0.4825737 | 810 | 975 | 112 | 0 | 0 | 0 | 0 | 41 | Min-Yuan Cheng | https://doi.org/10.1016/j.eswa.2022.118653
1085 |  | 261 | 172 | 0.461126 | 815 | 980 | 112 | 0 | 0 | 0 | 0 | 40.5 | Min-Yuan Cheng | https://doi.org/10.1016/j.eswa.2022.118654
1086 |  | 261 | 163 | 0.4369973 | 820 | 980 | 112 | 0 | 0 | 0 | 0 | 46.5 | Min-Yuan Cheng | https://doi.org/10.1016/j.eswa.2022.118655
1087 |  | 362 | 175 | 0.4834254 | 800 | 970 | 0 | 0 | 0 | 0 | 0 | 48.5 | Min-Yuan Cheng | https://doi.org/10.1016/j.eswa.2022.118656
1088 |  | 288 | 169 | 0.4111922 | 780 | 940 | 123 | 0 | 0 | 0 | 0 | 46 | Min-Yuan Cheng | https://doi.org/10.1016/j.eswa.2022.118657
1089 |  | 288 | 172 | 0.4184915 | 785 | 945 | 123 | 0 | 0 | 0 | 0 | 44 | Min-Yuan Cheng | https://doi.org/10.1016/j.eswa.2022.118658
1090 |  | 288 | 172 | 0.4184915 | 790 | 950 | 123 | 0 | 0 | 0 | 0 | 52 | Min-Yuan Cheng | https://doi.org/10.1016/j.eswa.2022.118659
1091 |  | 611 | 146 | 0.2389525 | 600 | 970 | 0 | 0 | 0 | 0 | 12.2 | 79.5 | Min-Yuan Cheng | https://doi.org/10.1016/j.eswa.2022.118660
1092 |  | 486 | 162 | 0.2334294 | 555 | 895 | 208 | 0 | 0 | 0 | 13.9 | 84 | Min-Yuan Cheng | https://doi.org/10.1016/j.eswa.2022.118661
1093 |  | 486 | 153 | 0.2204611 | 565 | 905 | 208 | 0 | 0 | 0 | 13.9 | 72.5 | Min-Yuan Cheng | https://doi.org/10.1016/j.eswa.2022.118662
1094 |  | 486 | 142 | 0.204611 | 570 | 915 | 208 | 0 | 0 | 0 | 13.9 | 71 | Min-Yuan Cheng | https://doi.org/10.1016/j.eswa.2022.118663
1095 |  | 355 | 145.5 | 0.4098592 | 740 | 1185 | 0 | 0 | 0 | 0 | 5.11 | 74 | Min-Yuan Cheng | https://doi.org/10.1016/j.eswa.2022.118664
1096 |  | 308 | 141 | 0.3204545 | 661 | 1185 | 132 | 0 | 0 | 0 | 4.77 | 70 | Min-Yuan Cheng | https://doi.org/10.1016/j.eswa.2022.118665
1097 |  | 264 | 136.5 | 0.3102273 | 665 | 1185 | 176 | 0 | 0 | 0 | 4.75 | 65 | Min-Yuan Cheng | https://doi.org/10.1016/j.eswa.2022.118666
1098 |  | 517 | 150 | 0.2901354 | 594 | 1185 | 0 | 0 | 0 | 0 | 6.77 | 96 | Min-Yuan Cheng | https://doi.org/10.1016/j.eswa.2022.118667
1099 |  | 362 | 150 | 0.2901354 | 570 | 1185 | 155 | 0 | 0 | 0 | 4.8 | 92 | Min-Yuan Cheng | https://doi.org/10.1016/j.eswa.2022.118668
1100 |  | 311 | 150 | 0.2895753 | 561 | 1185 | 207 | 0 | 0 | 0 | 4.24 | 89 | Min-Yuan Cheng | https://doi.org/10.1016/j.eswa.2022.118669
1101 |  | 372 | 186 | 0.5 | 655 | 1165 | 0 | 0 | 0 | 0 | 0 | 39.3 | Min-Yuan Cheng | https://doi.org/10.1016/j.eswa.2022.118670
1102 |  | 280 | 186 | 0.5 | 655 | 1165 | 0 | 0 | 92 | 0 | 0 | 41.1 | Min-Yuan Cheng | https://doi.org/10.1016/j.eswa.2022.118671
1103 |  | 186 | 186 | 0.5 | 655 | 1165 | 0 | 0 | 186 | 0 | 0 | 35.3 | Min-Yuan Cheng | https://doi.org/10.1016/j.eswa.2022.118672
1104 |  | 280 | 186 | 0.5 | 655 | 1165 | 92 | 0 | 0 | 0 | 0 | 31.5 | Min-Yuan Cheng | https://doi.org/10.1016/j.eswa.2022.118673
1105 |  | 156 | 130 | 0.3494624 | 681 | 1209 | 216 | 0 | 0 | 0 | 3.6 | 32.1 | Min-Yuan Cheng | https://doi.org/10.1016/j.eswa.2022.118674
1106 |  | 335 | 186 | 0.4997313 | 655 | 1165 | 0 | 37.2 | 0 | 0 | 0 | 48.4 | Min-Yuan Cheng | https://doi.org/10.1016/j.eswa.2022.118675
1107 |  | 280 | 202 | 0.7214286 | 777 | 988 | 0 | 0 | 0 | 0 | 0 | 25 | Min-Yuan Cheng | https://doi.org/10.1016/j.eswa.2022.118676
1108 |  | 224 | 185 | 0.6607143 | 788 | 1003 | 56 | 0 | 0 | 0 | 0.5 | 25.4 | Min-Yuan Cheng | https://doi.org/10.1016/j.eswa.2022.118677
1109 |  | 168 | 157 | 0.5607143 | 802 | 1041 | 112 | 0 | 0 | 0 | 2.1 | 25.6 | Min-Yuan Cheng | https://doi.org/10.1016/j.eswa.2022.118678
1110 |  | 112 | 124 | 0.4428571 | 801 | 1106 | 168 | 0 | 0 | 0 | 3.9 | 23.5 | Min-Yuan Cheng | https://doi.org/10.1016/j.eswa.2022.118679
1111 |  | 340 | 203 | 0.5970588 | 737 | 977 | 0 | 0 | 0 | 0 | 0.4 | 34.5 | Min-Yuan Cheng | https://doi.org/10.1016/j.eswa.2022.118680
1112 |  | 272 | 188 | 0.5529412 | 743 | 985 | 68 | 0 | 0 | 0 | 0.8 | 36.5 | Min-Yuan Cheng | https://doi.org/10.1016/j.eswa.2022.118681
1113 |  | 204 | 163 | 0.4794118 | 752 | 1017 | 136 | 0 | 0 | 0 | 1.7 | 40.3 | Min-Yuan Cheng | https://doi.org/10.1016/j.eswa.2022.118682
1114 |  | 136 | 124 | 0.3647059 | 756 | 1089 | 204 | 0 | 0 | 0 | 3.3 | 34.5 | Min-Yuan Cheng | https://doi.org/10.1016/j.eswa.2022.118683
1115 |  | 340 | 203 | 0.5970588 | 737 | 977 | 0 | 0 | 0 | 0 | 0.4 | 34.5 | Min-Yuan Cheng | https://doi.org/10.1016/j.eswa.2022.118684
1116 |  | 272 | 188 | 0.5529412 | 743 | 985 | 68 | 0 | 0 | 0 | 1.5 | 34.9 | Min-Yuan Cheng | https://doi.org/10.1016/j.eswa.2022.118685
1117 |  | 204 | 163 | 0.4794118 | 752 | 1017 | 136 | 0 | 0 | 0 | 2.7 | 34.1 | Min-Yuan Cheng | https://doi.org/10.1016/j.eswa.2022.118686
1118 |  | 136 | 124 | 0.3647059 | 756 | 1089 | 204 | 0 | 0 | 0 | 5 | 30.5 | Min-Yuan Cheng | https://doi.org/10.1016/j.eswa.2022.118687
1119 |  | 430 | 195.5 | 0.3949495 | 641.3 | 960.8 | 0 | 65 | 0 | 0 | 5.8 | 40.23 | Min-Yuan Cheng | https://doi.org/10.1016/j.eswa.2022.118688
1120 |  | 367.1 | 180.5 | 0.4156113 | 670.3 | 1024.9 | 0 | 67.2 | 0 | 0 | 4.4 | 45.84 | Min-Yuan Cheng | https://doi.org/10.1016/j.eswa.2022.118689
1121 |  | 385.8 | 173.6 | 0.3862069 | 675.4 | 1018.5 | 0 | 63.7 | 0 | 0 | 6.9 | 49.51 | Min-Yuan Cheng | https://doi.org/10.1016/j.eswa.2022.118690
1122 |  | 384.7 | 174 | 0.3877869 | 684.9 | 1024.1 | 0 | 64 | 0 | 0 | 8.4 | 59.95 | Min-Yuan Cheng | https://doi.org/10.1016/j.eswa.2022.118691
1123 |  | 380 | 178 | 0.4006302 | 682.1 | 1020.4 | 0 | 64.3 | 0 | 0 | 3.8 | 45.03 | Min-Yuan Cheng | https://doi.org/10.1016/j.eswa.2022.118692
1124 |  | 379.8 | 177.9 | 0.4005855 | 682.6 | 1020.7 | 0 | 64.3 | 0 | 0 | 4.1 | 60.58 | Min-Yuan Cheng | https://doi.org/10.1016/j.eswa.2022.118693
1125 |  | 376.2 | 177.8 | 0.4033575 | 685.5 | 1020.8 | 0 | 64.6 | 0 | 0 | 4 | 59.01 | Min-Yuan Cheng | https://doi.org/10.1016/j.eswa.2022.118694
1126 |  | 391.9 | 170.9 | 0.372169 | 658.1 | 1038.2 | 0 | 67.3 | 0 | 0 | 5.8 | 52.68 | Min-Yuan Cheng | https://doi.org/10.1016/j.eswa.2022.118695
1127 |  | 408.4 | 165.6 | 0.3513686 | 664.7 | 1027.1 | 0 | 62.9 | 0 | 0 | 9 | 62.07 | Min-Yuan Cheng | https://doi.org/10.1016/j.eswa.2022.118696
1128 |  | 407.7 | 165.7 | 0.3512081 | 670.8 | 1040.6 | 0 | 64.1 | 0 | 0 | 10.4 | 72.21 | Min-Yuan Cheng | https://doi.org/10.1016/j.eswa.2022.118697
1129 |  | 402.1 | 168.3 | 0.3609264 | 664.2 | 1032.9 | 0 | 64.2 | 0 | 0 | 5.7 | 64.27 | Min-Yuan Cheng | https://doi.org/10.1016/j.eswa.2022.118698
1130 |  | 402 | 168.2 | 0.3607894 | 665.5 | 1034.9 | 0 | 64.2 | 0 | 0 | 4.9 | 70.45 | Min-Yuan Cheng | https://doi.org/10.1016/j.eswa.2022.118699
1131 |  | 400.5 | 167.5 | 0.3603701 | 666.3 | 1034.4 | 0 | 64.3 | 0 | 0 | 5.9 | 68.64 | Min-Yuan Cheng | https://doi.org/10.1016/j.eswa.2022.118700
1132 |  | 455 | 167.4 | 0.3250485 | 660 | 989 | 0 | 60 | 0 | 0 | 10.2 | 62.96 | Min-Yuan Cheng | https://doi.org/10.1016/j.eswa.2022.118701
1133 |  | 418.3 | 161.8 | 0.3333333 | 644.1 | 1049.8 | 0 | 67.1 | 0 | 0 | 7.8 | 59.9 | Min-Yuan Cheng | https://doi.org/10.1016/j.eswa.2022.118702
1134 |  | 430.6 | 158.5 | 0.3217621 | 653.3 | 1033.5 | 0 | 62 | 0 | 0 | 11.5 | 71.91 | Min-Yuan Cheng | https://doi.org/10.1016/j.eswa.2022.118703
1135 |  | 430.4 | 158.3 | 0.3201861 | 657 | 1055.1 | 0 | 64 | 0 | 0 | 12.6 | 67.54 | Min-Yuan Cheng | https://doi.org/10.1016/j.eswa.2022.118704
1136 |  | 423.8 | 159.7 | 0.3274554 | 653.2 | 1042.3 | 0 | 63.9 | 0 | 0 | 8.3 | 85.61 | Min-Yuan Cheng | https://doi.org/10.1016/j.eswa.2022.118705
1137 |  | 423.8 | 159.7 | 0.3274554 | 654.7 | 1044.6 | 0 | 63.9 | 0 | 0 | 7.2 | 81.07 | Min-Yuan Cheng | https://doi.org/10.1016/j.eswa.2022.118706
1138 |  | 470 | 156.4 | 0.2950943 | 665 | 997 | 0 | 60 | 0 | 0 | 11.6 | 64.7 | Min-Yuan Cheng | https://doi.org/10.1016/j.eswa.2022.118707
1139 |  | 446.5 | 153.1 | 0.2983242 | 627.2 | 1057.7 | 0 | 66.7 | 0 | 0 | 10.5 | 78.02 | Min-Yuan Cheng | https://doi.org/10.1016/j.eswa.2022.118708
1140 |  | 452.6 | 152 | 0.2960078 | 642.8 | 1040.5 | 0 | 60.9 | 0 | 0 | 14.2 | 69.07 | Min-Yuan Cheng | https://doi.org/10.1016/j.eswa.2022.118709
1141 |  | 453.1 | 151.6 | 0.2933437 | 643.4 | 1067.7 | 0 | 63.7 | 0 | 0 | 12.6 | 78.6 | Min-Yuan Cheng | https://doi.org/10.1016/j.eswa.2022.118710
1142 |  | 445.7 | 151.9 | 0.2983697 | 641.6 | 1049.2 | 0 | 63.4 | 0 | 0 | 11.2 | 97.75 | Min-Yuan Cheng | https://doi.org/10.1016/j.eswa.2022.118711
1143 |  | 445.8 | 151.9 | 0.2983111 | 643.2 | 1052 | 0 | 63.4 | 0 | 0 | 9.8 | 93.67 | Min-Yuan Cheng | https://doi.org/10.1016/j.eswa.2022.118712
1144 |  | 443.4 | 152 | 0.3000395 | 642.2 | 1047.2 | 0 | 63.2 | 0 | 0 | 12.7 | 88.28 | Min-Yuan Cheng | https://doi.org/10.1016/j.eswa.2022.118713
1145 |  | 480 | 145.8 | 0.27 | 669 | 1002 | 0 | 60 | 0 | 0 | 15.6 | 71.32 | Min-Yuan Cheng | https://doi.org/10.1016/j.eswa.2022.118714
1146 |  | 476.7 | 144.9 | 0.2669983 | 608.6 | 1063.5 | 0 | 66 | 0 | 0 | 14.5 | 91.89 | Min-Yuan Cheng | https://doi.org/10.1016/j.eswa.2022.118715
1147 |  | 474.7 | 146.1 | 0.2734419 | 630.3 | 1043.5 | 0 | 59.6 | 0 | 0 | 17.7 | 81.79 | Min-Yuan Cheng | https://doi.org/10.1016/j.eswa.2022.118716
1148 |  | 476 | 145.4 | 0.2696088 | 629.7 | 1078.8 | 0 | 63.3 | 0 | 0 | 15.6 | 96.5 | Min-Yuan Cheng | https://doi.org/10.1016/j.eswa.2022.118717
1149 |  | 467.8 | 144.7 | 0.2727615 | 627.2 | 1050.5 | 0 | 62.7 | 0 | 0 | 16.7 | 100.67 | Min-Yuan Cheng | https://doi.org/10.1016/j.eswa.2022.118718
1150 |  | 468.1 | 144.8 | 0.2728472 | 631.6 | 1058.2 | 0 | 62.6 | 0 | 0 | 12.3 | 102.71 | Min-Yuan Cheng | https://doi.org/10.1016/j.eswa.2022.118719
1151 |  | 465 | 145.3 | 0.2755025 | 629.2 | 1050.2 | 0 | 62.4 | 0 | 0 | 16.9 | 102.2 | Min-Yuan Cheng | https://doi.org/10.1016/j.eswa.2022.118720
1152 |  | 508.8 | 137.2 | 0.2391494 | 588.4 | 1066.9 | 0 | 64.9 | 0 | 0 | 19.5 | 99.95 | Min-Yuan Cheng | https://doi.org/10.1016/j.eswa.2022.118721
1153 |  | 497.1 | 140.6 | 0.2532421 | 616.9 | 1044.7 | 0 | 58.1 | 0 | 0 | 22.4 | 70.64 | Min-Yuan Cheng | https://doi.org/10.1016/j.eswa.2022.118722
1154 |  | 499.3 | 139.6 | 0.2483544 | 615.8 | 1088.5 | 0 | 62.8 | 0 | 0 | 19.2 | 103.1 | Min-Yuan Cheng | https://doi.org/10.1016/j.eswa.2022.118723
1155 |  | 490.5 | 138 | 0.249819 | 614.1 | 1053 | 0 | 61.9 | 0 | 0 | 20.7 | 103.56 | Min-Yuan Cheng | https://doi.org/10.1016/j.eswa.2022.118724
1156 |  | 491 | 138.1 | 0.2497288 | 615.1 | 1055.2 | 0 | 62 | 0 | 0 | 19.6 | 113.15 | Min-Yuan Cheng | https://doi.org/10.1016/j.eswa.2022.118725
1157 |  | 487.1 | 139 | 0.2534184 | 612.5 | 1045.7 | 0 | 61.4 | 0 | 0 | 24.8 | 108.9 | Min-Yuan Cheng | https://doi.org/10.1016/j.eswa.2022.118726
1158 |  | 511 | 143 | 0.2798434 | 773 | 1044 | 0 | 0 | 0 | 0 | 5.11 | 47.37 | Min-Yuan Cheng | https://doi.org/10.1016/j.eswa.2022.118727
1159 |  | 486 | 143 | 0.2795426 | 773 | 1044 | 0 | 25.55 | 0 | 0 | 5.11 | 49.49 | Min-Yuan Cheng | https://doi.org/10.1016/j.eswa.2022.118728
1160 |  | 461 | 143 | 0.2792423 | 773 | 1044 | 0 | 51.1 | 0 | 0 | 5.11 | 50.9 | Min-Yuan Cheng | https://doi.org/10.1016/j.eswa.2022.118729
1161 |  | 436 | 143 | 0.2789427 | 773 | 1044 | 0 | 76.65 | 0 | 0 | 5.11 | 55.85 | Min-Yuan Cheng | https://doi.org/10.1016/j.eswa.2022.118730
1162 |  | 411 | 143 | 0.2786438 | 773 | 1044 | 0 | 102.2 | 0 | 0 | 5.11 | 52.32 | Min-Yuan Cheng | https://doi.org/10.1016/j.eswa.2022.118731
1163 |  | 386 | 143 | 0.2783455 | 773 | 1044 | 0 | 127.75 | 0 | 0 | 5.11 | 48.78 | Min-Yuan Cheng | https://doi.org/10.1016/j.eswa.2022.118732
1164 |  | 425.73 | 191.58 | 0.4500035 | 713.21 | 1104.2 | 0 | 0 | 0 | 0 | 0 | 24 | Min-Yuan Cheng | https://doi.org/10.1016/j.eswa.2022.118733
1165 |  | 412.95 | 191.58 | 0.4500141 | 713.21 | 1104.2 | 0 | 12.77 | 0 | 0 | 0 | 25.5 | Min-Yuan Cheng | https://doi.org/10.1016/j.eswa.2022.118734
1166 |  | 400.18 | 191.58 | 0.4500141 | 713.21 | 1104.2 | 0 | 25.54 | 0 | 0 | 0 | 25.5 | Min-Yuan Cheng | https://doi.org/10.1016/j.eswa.2022.118735
1167 |  | 383.15 | 191.58 | 0.4500141 | 713.21 | 1104.2 | 0 | 42.57 | 0 | 0 | 0 | 25.36 | Min-Yuan Cheng | https://doi.org/10.1016/j.eswa.2022.118736
1168 |  | 374.64 | 191.58 | 0.4500141 | 713.21 | 1104.2 | 0 | 51.08 | 0 | 0 | 0 | 25.36 | Min-Yuan Cheng | https://doi.org/10.1016/j.eswa.2022.118737
1169 |  | 383 | 147.35 | 0.3847258 | 821 | 1095 | 0 | 0 | 0 | 0 | 0.5 | 39 | Min-Yuan Cheng | https://doi.org/10.1016/j.eswa.2022.118738
1170 |  | 273 | 210 | 0.4565217 | 680 | 904 | 105 | 0 | 82 | 0 | 9 | 34.99 | Min-Yuan Cheng | https://doi.org/10.1016/j.eswa.2022.118739
1171 |  | 154 | 220 | 0.5365854 | 658 | 923 | 144 | 0 | 112 | 0 | 10 | 26.82 | Min-Yuan Cheng | https://doi.org/10.1016/j.eswa.2022.118740
1172 |  | 147 | 202 | 0.5754986 | 829 | 860 | 115 | 0 | 89 | 0 | 9 | 25.21 | Min-Yuan Cheng | https://doi.org/10.1016/j.eswa.2022.118741
1173 |  | 145 | 240 | 0.6451613 | 853 | 750 | 227 | 0 | 0 | 0 | 6 | 36.59 | Min-Yuan Cheng | https://doi.org/10.1016/j.eswa.2022.118742
1174 |  | 152 | 204 | 0.5244216 | 892 | 785 | 237 | 0 | 0 | 0 | 6 | 32.71 | Min-Yuan Cheng | https://doi.org/10.1016/j.eswa.2022.118743
1175 |  | 304 | 214 | 0.481982 | 722 | 895 | 140 | 0 | 0 | 0 | 6 | 38.46 | Min-Yuan Cheng | https://doi.org/10.1016/j.eswa.2022.118744
1176 |  | 145 | 208 | 0.5374677 | 883 | 751 | 136 | 0 | 106 | 0 | 10 | 26.02 | Min-Yuan Cheng | https://doi.org/10.1016/j.eswa.2022.118745
1177 |  | 148 | 193 | 0.4873737 | 902 | 768 | 139 | 0 | 109 | 0 | 7 | 28.03 | Min-Yuan Cheng | https://doi.org/10.1016/j.eswa.2022.118746
1178 |  | 142 | 215 | 0.4897494 | 836 | 735 | 167 | 0 | 130 | 0 | 6 | 31.37 | Min-Yuan Cheng | https://doi.org/10.1016/j.eswa.2022.118747
1179 |  | 354 | 234 | 0.6610169 | 691 | 959 | 0 | 0 | 0 | 0 | 6 | 33.91 | Min-Yuan Cheng | https://doi.org/10.1016/j.eswa.2022.118748
1180 |  | 374 | 190 | 0.5080214 | 730 | 1013 | 0 | 0 | 0 | 0 | 7 | 32.44 | Min-Yuan Cheng | https://doi.org/10.1016/j.eswa.2022.118749
1181 |  | 159 | 175 | 0.4127358 | 720 | 953 | 149 | 0 | 116 | 0 | 15 | 34.05 | Min-Yuan Cheng | https://doi.org/10.1016/j.eswa.2022.118750
1182 |  | 153 | 200 | 0.5102041 | 684 | 1002 | 239 | 0 | 0 | 0 | 6 | 28.29 | Min-Yuan Cheng | https://doi.org/10.1016/j.eswa.2022.118751
1183 |  | 295 | 206 | 0.3836127 | 766 | 750 | 136 | 0 | 106 | 0 | 11 | 41.01 | Min-Yuan Cheng | https://doi.org/10.1016/j.eswa.2022.118752
1184 |  | 310 | 168 | 0.3708609 | 804 | 914 | 143 | 0 | 0 | 0 | 10 | 49.3 | Min-Yuan Cheng | https://doi.org/10.1016/j.eswa.2022.118753
1185 |  | 296 | 219 | 0.5572519 | 685 | 932 | 0 | 0 | 97 | 0 | 9 | 29.23 | Min-Yuan Cheng | https://doi.org/10.1016/j.eswa.2022.118754
1186 |  | 305 | 196 | 0.4839506 | 705 | 959 | 0 | 0 | 100 | 0 | 10 | 29.77 | Min-Yuan Cheng | https://doi.org/10.1016/j.eswa.2022.118755
1187 |  | 310 | 218 | 0.4812362 | 804 | 787 | 143 | 0 | 0 | 0 | 10 | 36.19 | Min-Yuan Cheng | https://doi.org/10.1016/j.eswa.2022.118756
1188 |  | 146 | 192 | 0.5925926 | 749 | 961 | 0 | 0 | 178 | 0 | 11 | 17.19 | Min-Yuan Cheng | https://doi.org/10.1016/j.eswa.2022.118757
1189 |  | 140 | 183 | 0.4236111 | 775 | 871 | 164 | 0 | 128 | 0 | 12 | 33.38 | Min-Yuan Cheng | https://doi.org/10.1016/j.eswa.2022.118758
1190 |  | 308 | 217 | 0.3868093 | 686 | 783 | 142 | 0 | 111 | 0 | 10 | 42.08 | Min-Yuan Cheng | https://doi.org/10.1016/j.eswa.2022.118759
1191 |  | 295 | 208 | 0.3873371 | 650 | 871 | 136 | 0 | 106 | 0 | 6 | 39.4 | Min-Yuan Cheng | https://doi.org/10.1016/j.eswa.2022.118760
1192 |  | 298 | 201 | 0.3708487 | 655 | 878 | 137 | 0 | 107 | 0 | 6 | 41.27 | Min-Yuan Cheng | https://doi.org/10.1016/j.eswa.2022.118761
1193 |  | 314 | 207 | 0.4357895 | 757 | 851 | 161 | 0 | 0 | 0 | 6 | 41.14 | Min-Yuan Cheng | https://doi.org/10.1016/j.eswa.2022.118762
1194 |  | 321 | 190 | 0.3917526 | 774 | 870 | 164 | 0 | 0 | 0 | 5 | 45.82 | Min-Yuan Cheng | https://doi.org/10.1016/j.eswa.2022.118763
1195 |  | 349 | 230 | 0.4364326 | 721 | 785 | 178 | 0 | 0 | 0 | 6 | 43.95 | Min-Yuan Cheng | https://doi.org/10.1016/j.eswa.2022.118764
1196 |  | 366 | 191 | 0.3453888 | 757 | 824 | 187 | 0 | 0 | 0 | 7 | 52.65 | Min-Yuan Cheng | https://doi.org/10.1016/j.eswa.2022.118765
1197 |  | 274 | 202 | 0.4225941 | 827 | 759 | 115 | 0 | 89 | 0 | 9 | 35.52 | Min-Yuan Cheng | https://doi.org/10.1016/j.eswa.2022.118766
1198 |  | 137 | 226 | 0.4362934 | 757 | 708 | 214 | 0 | 167 | 0 | 6 | 34.45 | Min-Yuan Cheng | https://doi.org/10.1016/j.eswa.2022.118767
1199 |  | 275 | 184 | 0.3672655 | 790 | 810 | 127 | 0 | 99 | 0 | 13 | 43.54 | Min-Yuan Cheng | https://doi.org/10.1016/j.eswa.2022.118768
1200 |  | 252 | 194 | 0.4564706 | 821 | 835 | 97 | 0 | 76 | 0 | 8 | 33.11 | Min-Yuan Cheng | https://doi.org/10.1016/j.eswa.2022.118769
1201 |  | 165 | 182 | 0.5777778 | 729 | 1023 | 0 | 0 | 150 | 0 | 12 | 18.26 | Min-Yuan Cheng | https://doi.org/10.1016/j.eswa.2022.118770
1202 |  | 158 | 174 | 0.4306931 | 706 | 1035 | 246 | 0 | 0 | 0 | 7 | 34.99 | Min-Yuan Cheng | https://doi.org/10.1016/j.eswa.2022.118771
1203 |  | 156 | 180 | 0.4511278 | 698 | 1022 | 243 | 0 | 0 | 0 | 11 | 33.78 | Min-Yuan Cheng | https://doi.org/10.1016/j.eswa.2022.118772
1204 |  | 145 | 209 | 0.3806922 | 715 | 752 | 227 | 0 | 177 | 0 | 11 | 35.66 | Min-Yuan Cheng | https://doi.org/10.1016/j.eswa.2022.118773
1205 |  | 154 | 234 | 0.4915966 | 683 | 797 | 181 | 0 | 141 | 0 | 11 | 33.51 | Min-Yuan Cheng | https://doi.org/10.1016/j.eswa.2022.118774
1206 |  | 160 | 203 | 0.4109312 | 710 | 829 | 188 | 0 | 146 | 0 | 11 | 33.51 | Min-Yuan Cheng | https://doi.org/10.1016/j.eswa.2022.118775
1207 |  | 291 | 205 | 0.5176768 | 797 | 859 | 0 | 0 | 105 | 0 | 6 | 27.62 | Min-Yuan Cheng | https://doi.org/10.1016/j.eswa.2022.118776
1208 |  | 298 | 186 | 0.4592593 | 815 | 879 | 0 | 0 | 107 | 0 | 6 | 30.97 | Min-Yuan Cheng | https://doi.org/10.1016/j.eswa.2022.118777
1209 |  | 318 | 210 | 0.472973 | 737 | 861 | 0 | 0 | 126 | 0 | 6 | 31.77 | Min-Yuan Cheng | https://doi.org/10.1016/j.eswa.2022.118778
1210 |  | 280 | 207 | 0.422449 | 679 | 883 | 118 | 0 | 92 | 0 | 9 | 37.39 | Min-Yuan Cheng | https://doi.org/10.1016/j.eswa.2022.118779
1211 |  | 287 | 188 | 0.374502 | 696 | 904 | 121 | 0 | 94 | 0 | 9 | 43.01 | Min-Yuan Cheng | https://doi.org/10.1016/j.eswa.2022.118780
1212 |  | 326 | 174 | 0.3529412 | 792 | 884 | 167 | 0 | 0 | 0 | 6 | 52.65 | Min-Yuan Cheng | https://doi.org/10.1016/j.eswa.2022.118781
1213 |  | 320 | 188 | 0.389234 | 776 | 866 | 163 | 0 | 0 | 0 | 9 | 45.69 | Min-Yuan Cheng | https://doi.org/10.1016/j.eswa.2022.118782
1214 |  | 342 | 225 | 0.4707113 | 747 | 770 | 0 | 0 | 136 | 0 | 11 | 32.04 | Min-Yuan Cheng | https://doi.org/10.1016/j.eswa.2022.118783
1215 |  | 356 | 193 | 0.3875502 | 778 | 801 | 0 | 0 | 142 | 0 | 11 | 36.46 | Min-Yuan Cheng | https://doi.org/10.1016/j.eswa.2022.118784
1216 |  | 309 | 218 | 0.4833703 | 680 | 912 | 142 | 0 | 0 | 0 | 10 | 38.59 | Min-Yuan Cheng | https://doi.org/10.1016/j.eswa.2022.118785
1217 |  | 322 | 186 | 0.3949045 | 709 | 951 | 149 | 0 | 0 | 0 | 8 | 45.42 | Min-Yuan Cheng | https://doi.org/10.1016/j.eswa.2022.118786
1218 |  | 159 | 208 | 0.5909091 | 818 | 821 | 0 | 0 | 193 | 0 | 12 | 19.19 | Min-Yuan Cheng | https://doi.org/10.1016/j.eswa.2022.118787
1219 |  | 307 | 189 | 0.4532374 | 765 | 904 | 0 | 0 | 110 | 0 | 10 | 31.5 | Min-Yuan Cheng | https://doi.org/10.1016/j.eswa.2022.118788
1220 |  | 313 | 205 | 0.4691076 | 758 | 846 | 0 | 0 | 124 | 0 | 11 | 29.63 | Min-Yuan Cheng | https://doi.org/10.1016/j.eswa.2022.118789
1221 |  | 143 | 217 | 0.4909502 | 672 | 891 | 168 | 0 | 131 | 0 | 6 | 26.42 | Min-Yuan Cheng | https://doi.org/10.1016/j.eswa.2022.118790
1222 |  | 140 | 237 | 0.5486111 | 656 | 869 | 164 | 0 | 128 | 0 | 6 | 29.5 | Min-Yuan Cheng | https://doi.org/10.1016/j.eswa.2022.118791
1223 |  | 278 | 205 | 0.5189873 | 799 | 875 | 117 | 0 | 0 | 0 | 9 | 32.71 | Min-Yuan Cheng | https://doi.org/10.1016/j.eswa.2022.118792
1224 |  | 288 | 177 | 0.4327628 | 829 | 908 | 121 | 0 | 0 | 0 | 7 | 39.93 | Min-Yuan Cheng | https://doi.org/10.1016/j.eswa.2022.118793
1225 |  | 299 | 210 | 0.5172414 | 745 | 881 | 0 | 0 | 107 | 0 | 10 | 28.29 | Min-Yuan Cheng | https://doi.org/10.1016/j.eswa.2022.118794
1226 |  | 291 | 231 | 0.5848101 | 725 | 857 | 0 | 0 | 104 | 0 | 9 | 30.43 | Min-Yuan Cheng | https://doi.org/10.1016/j.eswa.2022.118795
1227 |  | 265 | 195 | 0.4220779 | 790 | 833 | 111 | 0 | 86 | 0 | 6 | 37.39 | Min-Yuan Cheng | https://doi.org/10.1016/j.eswa.2022.118796
1228 |  | 159 | 175 | 0.4299754 | 683 | 1041 | 248 | 0 | 0 | 0 | 12 | 35.39 | Min-Yuan Cheng | https://doi.org/10.1016/j.eswa.2022.118797
1229 |  | 160 | 168 | 0.4097561 | 688 | 1049 | 250 | 0 | 0 | 0 | 12 | 37.66 | Min-Yuan Cheng | https://doi.org/10.1016/j.eswa.2022.118798
1230 |  | 166 | 183 | 0.4295775 | 827 | 859 | 260 | 0 | 0 | 0 | 13 | 40.34 | Min-Yuan Cheng | https://doi.org/10.1016/j.eswa.2022.118799
1231 |  | 320 | 211 | 0.3453355 | 723 | 721 | 164 | 0 | 127 | 0 | 6 | 46.36 | Min-Yuan Cheng | https://doi.org/10.1016/j.eswa.2022.118800
1232 |  | 336 | 222 | 0.4723404 | 787 | 756 | 0 | 0 | 134 | 0 | 6 | 31.9 | Min-Yuan Cheng | https://doi.org/10.1016/j.eswa.2022.118801
1233 |  | 276 | 180 | 0.373444 | 768 | 870 | 116 | 0 | 90 | 0 | 9 | 44.08 | Min-Yuan Cheng | https://doi.org/10.1016/j.eswa.2022.118802
1234 |  | 313 | 220 | 0.5176471 | 789 | 794 | 0 | 0 | 112 | 0 | 10 | 28.16 | Min-Yuan Cheng | https://doi.org/10.1016/j.eswa.2022.118803
1235 |  | 322 | 196 | 0.4474886 | 813 | 818 | 0 | 0 | 116 | 0 | 10 | 29.77 | Min-Yuan Cheng | https://doi.org/10.1016/j.eswa.2022.118804
1236 |  | 294 | 207 | 0.386194 | 778 | 747 | 136 | 0 | 106 | 0 | 6 | 41.27 | Min-Yuan Cheng | https://doi.org/10.1016/j.eswa.2022.118805
1237 |  | 146 | 209 | 0.5372751 | 765 | 875 | 137 | 0 | 106 | 0 | 6 | 27.89 | Min-Yuan Cheng | https://doi.org/10.1016/j.eswa.2022.118806
1238 |  | 149 | 193 | 0.4861461 | 780 | 892 | 139 | 0 | 109 | 0 | 6 | 28.7 | Min-Yuan Cheng | https://doi.org/10.1016/j.eswa.2022.118807
1239 |  | 159 | 176 | 0.5086705 | 789 | 990 | 187 | 0 | 0 | 0 | 11 | 32.57 | Min-Yuan Cheng | https://doi.org/10.1016/j.eswa.2022.118808
1240 |  | 261 | 201 | 0.4578588 | 761 | 864 | 100 | 0 | 78 | 0 | 9 | 34.18 | Min-Yuan Cheng | https://doi.org/10.1016/j.eswa.2022.118809
1241 |  | 140 | 174.9 | 0.5151694 | 780.5 | 1049.9 | 198.1 | 0 | 1.4 | 0 | 4.4 | 30.83 | Min-Yuan Cheng | https://doi.org/10.1016/j.eswa.2022.118810
1242 |  | 141.1 | 188.8 | 0.5375854 | 789.2 | 996.1 | 209.5 | 0 | 0.6 | 0 | 4.6 | 30.43 | Min-Yuan Cheng | https://doi.org/10.1016/j.eswa.2022.118811
1243 |  | 140.1 | 193.9 | 0.538312 | 710.1 | 1049.5 | 215.9 | 0 | 4.2 | 0 | 4.7 | 26.42 | Min-Yuan Cheng | https://doi.org/10.1016/j.eswa.2022.118812
1244 |  | 140.1 | 207.8 | 0.5497354 | 683.8 | 1020.9 | 226.1 | 0 | 11.8 | 0 | 4.9 | 26.28 | Min-Yuan Cheng | https://doi.org/10.1016/j.eswa.2022.118813
1245 |  | 160.2 | 233.5 | 0.5830212 | 841.1 | 781 | 240 | 0 | 0.3 | 0 | 9.2 | 36.19 | Min-Yuan Cheng | https://doi.org/10.1016/j.eswa.2022.118814
1246 |  | 140.2 | 169.4 | 0.4134733 | 742.7 | 1028.4 | 239 | 0 | 30.5 | 0 | 5.3 | 36.32 | Min-Yuan Cheng | https://doi.org/10.1016/j.eswa.2022.118815
1247 |  | 140.2 | 171.3 | 0.4079543 | 704 | 1047.6 | 234.9 | 0 | 44.8 | 0 | 5.5 | 33.78 | Min-Yuan Cheng | https://doi.org/10.1016/j.eswa.2022.118816
1248 |  | 140.5 | 182.5 | 0.4143019 | 681.4 | 1017.7 | 238.9 | 0 | 61.1 | 0 | 5.7 | 30.97 | Min-Yuan Cheng | https://doi.org/10.1016/j.eswa.2022.118817
1249 |  | 143.3 | 200.8 | 0.4228259 | 647.1 | 964.8 | 239.8 | 0 | 91.8 | 0 | 6.2 | 27.09 | Min-Yuan Cheng | https://doi.org/10.1016/j.eswa.2022.118818
1250 |  | 194.3 | 234.2 | 0.5388863 | 811.3 | 780.6 | 240 | 0 | 0.3 | 0 | 8.9 | 38.46 | Min-Yuan Cheng | https://doi.org/10.1016/j.eswa.2022.118819
1251 |  | 150.4 | 168.1 | 0.3355289 | 667.2 | 1000.2 | 239.7 | 0 | 110.9 | 0 | 6.5 | 37.92 | Min-Yuan Cheng | https://doi.org/10.1016/j.eswa.2022.118820
1252 |  | 150.3 | 167.3 | 0.3342657 | 670.5 | 999.5 | 238.8 | 0 | 111.4 | 0 | 6.5 | 38.19 | Min-Yuan Cheng | https://doi.org/10.1016/j.eswa.2022.118821
1253 |  | 155.4 | 179.9 | 0.3476329 | 652.5 | 966.8 | 240 | 0 | 122.1 | 0 | 6.7 | 35.52 | Min-Yuan Cheng | https://doi.org/10.1016/j.eswa.2022.118822
1254 |  | 165.3 | 200.4 | 0.366496 | 652.6 | 883.2 | 238.3 | 0 | 143.2 | 0 | 7.1 | 32.84 | Min-Yuan Cheng | https://doi.org/10.1016/j.eswa.2022.118823
1255 |  | 303.8 | 236.4 | 0.4347186 | 715.3 | 780.1 | 239.8 | 0 | 0.2 | 0 | 8.3 | 44.48 | Min-Yuan Cheng | https://doi.org/10.1016/j.eswa.2022.118824
1256 |  | 215.6 | 198.7 | 0.3501322 | 649.1 | 884 | 239 | 0 | 112.9 | 0 | 7.4 | 39.13 | Min-Yuan Cheng | https://doi.org/10.1016/j.eswa.2022.118825
1257 |  | 295.3 | 236.2 | 0.4413303 | 722.9 | 780.3 | 239.9 | 0 | 0 | 0 | 8.3 | 44.08 | Min-Yuan Cheng | https://doi.org/10.1016/j.eswa.2022.118826
1258 |  | 248.3 | 168.9 | 0.2870496 | 640.6 | 954.2 | 239.1 | 0 | 101 | 0 | 7.7 | 49.97 | Min-Yuan Cheng | https://doi.org/10.1016/j.eswa.2022.118827
1259 |  | 248 | 169.1 | 0.2871455 | 644.1 | 949.9 | 239.9 | 0 | 101 | 0 | 7.7 | 50.23 | Min-Yuan Cheng | https://doi.org/10.1016/j.eswa.2022.118828
1260 |  | 258.8 | 175.3 | 0.2989427 | 646 | 938.9 | 239.6 | 0 | 88 | 0 | 7.6 | 50.5 | Min-Yuan Cheng | https://doi.org/10.1016/j.eswa.2022.118829
1261 |  | 297.1 | 194 | 0.3356982 | 651.8 | 908.9 | 239.9 | 0 | 40.9 | 0 | 7.5 | 49.17 | Min-Yuan Cheng | https://doi.org/10.1016/j.eswa.2022.118830
1262 |  | 348.7 | 208.5 | 0.3645742 | 758.1 | 786.2 | 223.1 | 0 | 0.1 | 0 | 9.6 | 48.77 | Min-Yuan Cheng | https://doi.org/10.1016/j.eswa.2022.118831
1263 |  | 400 | 180 | 0.45 | 944 | 871 | 0 | 0 | 0 | 0 | 0 | 31 | Min-Yuan Cheng | https://doi.org/10.1016/j.eswa.2022.118832
1264 |  | 360 | 180 | 0.45 | 941 | 868 | 40 | 0 | 0 | 0 | 0 | 28 | Min-Yuan Cheng | https://doi.org/10.1016/j.eswa.2022.118833
1265 |  | 320 | 180 | 0.45 | 937 | 865 | 80 | 0 | 0 | 0 | 0 | 26 | Min-Yuan Cheng | https://doi.org/10.1016/j.eswa.2022.118834
1266 |  | 280 | 180 | 0.45 | 933 | 852 | 120 | 0 | 0 | 0 | 0 | 21 | Min-Yuan Cheng | https://doi.org/10.1016/j.eswa.2022.118835
1267 |  | 380 | 180 | 0.45 | 941 | 869 | 0 | 20 | 0 | 0 | 0 | 30 | Min-Yuan Cheng | https://doi.org/10.1016/j.eswa.2022.118836
1268 |  | 360 | 180 | 0.45 | 937 | 865 | 0 | 40 | 0 | 0 | 0 | 40 | Min-Yuan Cheng | https://doi.org/10.1016/j.eswa.2022.118837
1269 |  | 340 | 180 | 0.45 | 935 | 863 | 40 | 20 | 0 | 0 | 0 | 28 | Min-Yuan Cheng | https://doi.org/10.1016/j.eswa.2022.118838
1270 |  | 280 | 180 | 0.4736842 | 932 | 861 | 80 | 20 | 0 | 0 | 0 | 31.1 | Min-Yuan Cheng | https://doi.org/10.1016/j.eswa.2022.118839
1271 |  | 260 | 180 | 0.45 | 930 | 858 | 120 | 20 | 0 | 0 | 0 | 26 | Min-Yuan Cheng | https://doi.org/10.1016/j.eswa.2022.118840
1272 |  | 600 | 156 | 0.26 | 610 | 1134 | 0 | 0 | 0 | 0 | 9.6 | 81.1 | Min-Yuan Cheng | https://doi.org/10.1016/j.eswa.2022.118841
1273 |  | 420 | 156 | 0.26 | 610 | 1134 | 0 | 0 | 180 | 0 | 9.6 | 100.4 | Min-Yuan Cheng | https://doi.org/10.1016/j.eswa.2022.118842
1274 |  | 360 | 156 | 0.26 | 610 | 1134 | 0 | 60 | 180 | 0 | 9.6 | 104 | Min-Yuan Cheng | https://doi.org/10.1016/j.eswa.2022.118843
1275 |  | 474 | 180 | 0.3797468 | 561 | 1191 | 0 | 0 | 0 | 0 | 4.74 | 64.5 | Min-Yuan Cheng | https://doi.org/10.1016/j.eswa.2022.118844
1276 |  | 356 | 180 | 0.3793467 | 561 | 1191 | 0 | 71.1 | 47.4 | 0 | 4.745 | 77.7 | Min-Yuan Cheng | https://doi.org/10.1016/j.eswa.2022.118845
1277 |  | 356 | 180 | 0.3793467 | 561 | 1191 | 0 | 47.4 | 71.1 | 0 | 4.745 | 75.1 | Min-Yuan Cheng | https://doi.org/10.1016/j.eswa.2022.118846
1278 |  | 356 | 180 | 0.3793467 | 561 | 1191 | 0 | 23.7 | 94.8 | 0 | 4.745 | 68.7 | Min-Yuan Cheng | https://doi.org/10.1016/j.eswa.2022.118847
1279 |  | 355 | 145.5 | 0.4098592 | 740 | 1185 | 0 | 0 | 0 | 0 | 5.11 | 69 | Min-Yuan Cheng | https://doi.org/10.1016/j.eswa.2022.118848
1280 |  | 308 | 141 | 0.3204545 | 661 | 1185 | 132 | 0 | 0 | 0 | 4.77 | 73 | Min-Yuan Cheng | https://doi.org/10.1016/j.eswa.2022.118849
1281 |  | 264 | 136.5 | 0.3102273 | 665 | 1185 | 176 | 0 | 0 | 0 | 4.75 | 67 | Min-Yuan Cheng | https://doi.org/10.1016/j.eswa.2022.118850
1282 |  | 517 | 150 | 0.2901354 | 594 | 1185 | 0 | 0 | 0 | 0 | 6.77 | 85 | Min-Yuan Cheng | https://doi.org/10.1016/j.eswa.2022.118851
1283 |  | 362 | 150 | 0.2901354 | 570 | 1185 | 155 | 0 | 0 | 0 | 4.8 | 73 | Min-Yuan Cheng | https://doi.org/10.1016/j.eswa.2022.118852
1284 |  | 311 | 150 | 0.2895753 | 561 | 1185 | 207 | 0 | 0 | 0 | 4.24 | 68 | Min-Yuan Cheng | https://doi.org/10.1016/j.eswa.2022.118853
1285 |  | 500 | 175 | 0.35 | 834 | 850 | 0 | 0 | 0 | 0 | 0.41 | 35 | Min-Yuan Cheng | https://doi.org/10.1016/j.eswa.2022.118854
1286 |  | 350 | 175 | 0.35 | 806 | 822 | 150 | 0 | 0 | 0 | 0.24 | 31.5 | Min-Yuan Cheng | https://doi.org/10.1016/j.eswa.2022.118855
1287 |  | 250 | 175 | 0.35 | 788 | 803 | 250 | 0 | 0 | 0 | 0.15 | 28.5 | Min-Yuan Cheng | https://doi.org/10.1016/j.eswa.2022.118856
1288 |  | 150 | 175 | 0.35 | 770 | 785 | 350 | 0 | 0 | 0 | 0.09 | 25 | Min-Yuan Cheng | https://doi.org/10.1016/j.eswa.2022.118857
1289 |  | 350 | 175 | 0.35 | 828 | 844 | 0 | 0 | 150 | 0 | 0.48 | 34.5 | Min-Yuan Cheng | https://doi.org/10.1016/j.eswa.2022.118858
1290 |  | 250 | 175 | 0.35 | 824 | 840 | 0 | 0 | 250 | 0 | 0.59 | 33 | Min-Yuan Cheng | https://doi.org/10.1016/j.eswa.2022.118859
1291 |  | 150 | 175 | 0.35 | 820 | 836 | 0 | 0 | 350 | 0 | 0.63 | 31 | Min-Yuan Cheng | https://doi.org/10.1016/j.eswa.2022.118860
1292 |  | 400 | 160 | 0.4 | 977 | 870 | 0 | 0 | 0 | 0 | 6.8 | 50.6 | Min-Yuan Cheng | https://doi.org/10.1016/j.eswa.2022.118861
1293 |  | 200 | 160 | 0.4 | 959 | 854 | 0 | 0 | 200 | 0 | 6.8 | 41.9 | Min-Yuan Cheng | https://doi.org/10.1016/j.eswa.2022.118862
1294 |  | 160 | 160 | 0.4 | 955 | 850 | 0 | 0 | 240 | 0 | 6.8 | 38.3 | Min-Yuan Cheng | https://doi.org/10.1016/j.eswa.2022.118863
1295 |  | 120 | 160 | 0.4 | 951 | 846 | 0 | 0 | 280 | 0 | 6.8 | 30.9 | Min-Yuan Cheng | https://doi.org/10.1016/j.eswa.2022.118864
1296 |  | 563 | 176 | 0.25 | 532 | 915 | 141 | 0 | 0 | 0 | 0 | 60 | Min-Yuan Cheng | https://doi.org/10.1016/j.eswa.2022.118865
1297 |  | 528 | 176 | 0.25 | 530 | 911 | 141 | 35 | 0 | 0 | 0 | 63 | Min-Yuan Cheng | https://doi.org/10.1016/j.eswa.2022.118866
1298 |  | 493 | 176 | 0.25 | 528 | 908 | 141 | 70 | 0 | 0 | 0 | 76.5 | Min-Yuan Cheng | https://doi.org/10.1016/j.eswa.2022.118867
1299 |  | 458 | 176 | 0.2496454 | 523 | 904 | 141 | 106 | 0 | 0 | 0 | 72 | Min-Yuan Cheng | https://doi.org/10.1016/j.eswa.2022.118868
1300 |  | 422 | 176 | 0.25 | 524 | 900 | 141 | 141 | 0 | 0 | 0 | 67.5 | Min-Yuan Cheng | https://doi.org/10.1016/j.eswa.2022.118869
1302 |  | 500 | 112.5 | 0.225 | 805 | 950 | 0 | 0 | 0 | 0 | 21 | 104.6
1303 |  | 508.75 | 123.75 | 0.225 | 827 | 832 | 0 | 41.25 | 0 | 0 | 24 | 116.2
1304 |  | 510 | 135 | 0.225 | 840 | 720 | 0 | 90 | 0 | 0 | 27 | 119.8
1305 |  | 500 | 125 | 0.25 | 852 | 858 | 0 | 0 | 0 | 0 | 24 | 100.6
1306 |  | 508.75 | 137.5 | 0.25 | 868 | 744 | 0 | 41.25 | 0 | 0 | 27 | 104.6
1307 |  | 510 | 150 | 0.25 | 706 | 834 | 0 | 90 | 0 | 0 | 21 | 119.5
1308 |  | 462.5 | 137.5 | 0.275 | 761 | 900 | 0 | 37.5 | 0 | 0 | 27 | 100.4
1309 |  | 467.5 | 151.25 | 0.275 | 787 | 792 | 0 | 82.5 | 0 | 0 | 21 | 101.9
1310 |  | 600 | 165 | 0.275 | 817 | 700 | 0 | 0 | 0 | 0 | 24 | 100.9
1311 |  | 425 | 112.5 | 0.225 | 923 | 792 | 0 | 75 | 0 | 0 | 24 | 110.2
1312 |  | 550 | 123.75 | 0.225 | 764 | 904 | 0 | 0 | 0 | 0 | 27 | 113
1313 |  | 555 | 135 | 0.225 | 794 | 798 | 0 | 45 | 0 | 0 | 21 | 120.2
1314 |  | 462.5 | 125 | 0.25 | 916 | 786 | 0 | 37.5 | 0 | 0 | 21 | 101.8
1315 |  | 467.5 | 137.5 | 0.25 | 738 | 872 | 0 | 82.5 | 0 | 0 | 24 | 113.9
1316 |  | 600 | 150 | 0.25 | 774 | 778 | 0 | 0 | 0 | 0 | 27 | 106
1317 |  | 425 | 137.5 | 0.275 | 820 | 826 | 0 | 75 | 0 | 0 | 27 | 100.7
1318 |  | 550 | 151.25 | 0.275 | 863 | 740 | 0 | 0 | 0 | 0 | 21 | 98.8
1319 |  | 555 | 165 | 0.275 | 692 | 816 | 0 | 45 | 0 | 0 | 24 | 106.8
1321 |  | 148 |  | 0.9256757 | 830 | 1002 | 137 | 0 | 0 | 0 | 0.11 | 17.95 | Furqan Farooq | http://dx.doi.org/10.3390/ma14174934
1322 |  | 393 |  | 0.49 | 758 | 940 | 0 | 0 | 0 | 0 | 0 | 39.58 | Furqan Farooq | http://dx.doi.org/10.3390/ma14174935
1323 |  | 325 |  | 0.65 | 900 | 850 | 60 | 0 | 0 | 0 | 0.12 | 31.4 | Furqan Farooq | http://dx.doi.org/10.3390/ma14174936
1324 |  | 374.3 |  | 0.51 | 730.4 | 1013.2 | 0 | 0 | 0 | 0 | 0.02 | 39.06 | Furqan Farooq | http://dx.doi.org/10.3390/ma14174937
1325 |  | 348 |  | 0.5 | 783 | 848 | 224 | 0 | 0 | 0 | 0.43 | 58.6 | Furqan Farooq | http://dx.doi.org/10.3390/ma14174938
1326 |  | 296 |  | 0.55 | 778 | 819 | 107 | 0 | 0 | 0 | 0.04 | 31.42 | Furqan Farooq | http://dx.doi.org/10.3390/ma14174939
1327 |  | 350 |  | 0.41 | 768 | 840 | 162 | 0 | 0 | 0 | 0.18 | 51.7 | Furqan Farooq | http://dx.doi.org/10.3390/ma14174940
1328 |  | 296 |  | 0.55 | 778.4 | 819.2 | 106.7 | 0 | 0 | 0 | 0.04 | 31.42 | Furqan Farooq | http://dx.doi.org/10.3390/ma14174941
1329 |  | 374 |  | 0.51 | 730 | 1013 | 0 | 0 | 0 | 0 | 0.02 | 39.05 | Furqan Farooq | http://dx.doi.org/10.3390/ma14174942
1330 |  | 148.1 |  | 0.56 | 830.1 | 1001.8 | 136.6 | 0 | 0 | 0 | 0.11 | 17.96 | Furqan Farooq | http://dx.doi.org/10.3390/ma14174943
1331 |  | 275 |  | 0.67 | 808 | 1088 | 0 | 0 | 0 | 0 | 0 | 24.5 | Furqan Farooq | http://dx.doi.org/10.3390/ma14174944
1332 |  | 231.75 |  | 0.49 | 778.45 | 1056.4 | 121.62 | 0 | 0 | 0 | 0.03 | 33.73 | Furqan Farooq | http://dx.doi.org/10.3390/ma14174945
1333 |  | 181.38 |  | 0.49 | 777.8 | 1055.6 | 167.01 | 0 | 0 | 0 | 0.04 | 27.77 | Furqan Farooq | http://dx.doi.org/10.3390/ma14174946
1334 |  | 194.68 |  | 0.56 | 905.9 | 1006.4 | 100.52 | 0 | 0 | 0 | 0.04 | 25.72 | Furqan Farooq | http://dx.doi.org/10.3390/ma14174947
1335 |  | 325 |  | 0.65 | 899 | 850 | 60 | 0 | 0 | 0 | 0.43 | 30.8 | Furqan Farooq | http://dx.doi.org/10.3390/ma14174948
1336 |  | 420 |  | 0.33 | 785 | 860 | 80 | 0 | 0 | 0 | 0.3 | 56 | Furqan Farooq | http://dx.doi.org/10.3390/ma14174949
1337 |  | 212.52 |  | 0.51 | 903.59 | 1007.8 | 100.37 | 0 | 0 | 0 | 0.04 | 31.64 | Furqan Farooq | http://dx.doi.org/10.3390/ma14174950
1338 |  | 290 |  | 0.33 | 913 | 837 | 100 | 0 | 0 | 0 | 0.01 | 42.7 | Furqan Farooq | http://dx.doi.org/10.3390/ma14174951
1339 |  | 333 |  | 0.58 | 842.6 | 931.2 | 0 | 0 | 0 | 0 | 0 | 31.97 | Furqan Farooq | http://dx.doi.org/10.3390/ma14174952
1340 |  | 250 |  | 0.55 | 742 | 837 | 160 | 0 | 0 | 0 | 0.5 | 28.5 | Furqan Farooq | http://dx.doi.org/10.3390/ma14174953
1341 |  | 339 |  | 0.58 | 781 | 968 | 0 | 0 | 0 | 0 | 0 | 32.04 | Furqan Farooq | http://dx.doi.org/10.3390/ma14174954
1342 |  | 207 |  | 0.45 | 845 | 843 | 207 | 0 | 0 | 0 | 0.4 | 33.2 | Furqan Farooq | http://dx.doi.org/10.3390/ma14174955
1343 |  | 252 |  | 0.73 | 784 | 1111 | 0 | 0 | 0 | 0 | 0 | 19.69 | Furqan Farooq | http://dx.doi.org/10.3390/ma14174956
1344 |  | 360 |  | 0.28 | 853 | 698 | 240 | 0 | 0 | 0 | 0.3 | 63.5 | Furqan Farooq | http://dx.doi.org/10.3390/ma14174957
1345 |  | 417 |  | 0.32 | 828 | 759 | 153 | 0 | 0 | 0 | 0.31 | 61.82 | Furqan Farooq | http://dx.doi.org/10.3390/ma14174958
1346 |  | 163 |  | 0.4 | 851 | 851 | 245 | 0 | 0 | 0 | 0.2 | 26.2 | Furqan Farooq | http://dx.doi.org/10.3390/ma14174959
1347 |  | 310 |  | 0.62 | 850 | 970 | 0 | 0 | 0 | 0 | 0 | 27.92 | Furqan Farooq | http://dx.doi.org/10.3390/ma14174960
1348 |  | 350 |  | 0.38 | 815 | 883 | 133 | 0 | 0 | 0 | 0.34 | 55.3 | Furqan Farooq | http://dx.doi.org/10.3390/ma14174961
1349 |  | 190.34 |  | 0.51 | 802.59 | 1088.1 | 125.18 | 0 | 0 | 0 | 0.05 | 28.47 | Furqan Farooq | http://dx.doi.org/10.3390/ma14174962
1350 |  | 427 |  | 0.36 | 779 | 844 | 115 | 0 | 0 | 0 | 0.26 | 59.4 | Furqan Farooq | http://dx.doi.org/10.3390/ma14174963
1351 |  | 475 |  | 0.48 | 594 | 932 | 0 | 0 | 0 | 0 | 0 | 39.29 | Furqan Farooq | http://dx.doi.org/10.3390/ma14174964
1352 |  | 164.6 |  | 0.58 | 728.9 | 1023.3 | 150.4 | 0 | 0 | 0 | 0.07 | 18.03 | Furqan Farooq | http://dx.doi.org/10.3390/ma14174965
1353 |  | 165 |  | 0.58 | 729 | 1023 | 150 | 0 | 0 | 0 | 0.07 | 18.03 | Furqan Farooq | http://dx.doi.org/10.3390/ma14174966
1354 |  | 318 |  | 0.47 | 737 | 861 | 126 | 0 | 0 | 0 | 0.02 | 40.06 | Furqan Farooq | http://dx.doi.org/10.3390/ma14174967
1355 |  | 317.9 |  | 0.47 | 736.6 | 860.5 | 126.5 | 0 | 0 | 0 | 0.02 | 40.06 | Furqan Farooq | http://dx.doi.org/10.3390/ma14174968
1356 |  | 280 |  | 0.87 | 817 | 850 | 96 | 0 | 0 | 0 | 0.62 | 15.9 | Furqan Farooq | http://dx.doi.org/10.3390/ma14174969
1357 |  | 540 |  | 0.32 | 613 | 1125 | 0 | 0 | 0 | 0 | 0 | 67.31 | Furqan Farooq | http://dx.doi.org/10.3390/ma14174970
1358 |  | 183 |  | 0.55 | 891 | 837 | 160 | 0 | 0 | 0 | 0.5 | 22.1 | Furqan Farooq | http://dx.doi.org/10.3390/ma14174971
1359 |  | 238.05 |  | 0.56 | 847.01 | 949.91 | 94.11 | 0 | 0 | 0 | 0.03 | 30.23 | Furqan Farooq | http://dx.doi.org/10.3390/ma14174972
1360 |  | 307 |  | 0.63 | 812 | 968 | 0 | 0 | 0 | 0 | 0 | 27.53 | Furqan Farooq | http://dx.doi.org/10.3390/ma14174973
1361 |  | 480 |  | 0.38 | 819 | 699 | 96 | 0 | 0 | 0 | 0.94 | 53 | Furqan Farooq | http://dx.doi.org/10.3390/ma14174974
1362 |  | 144.8 |  | 0.65 | 811.5 | 979.5 | 133.6 | 0 | 0 | 0 | 0.08 | 13.2 | Furqan Farooq | http://dx.doi.org/10.3390/ma14174975
1363 |  | 145 |  | 0.65 | 812 | 979 | 134 | 0 | 0 | 0 | 0.08 | 13.2 | Furqan Farooq | http://dx.doi.org/10.3390/ma14174976
1364 |  | 151.6 |  | 0.7 | 815.9 | 992 | 111.9 | 0 | 0 | 0 | 0.05 | 12.18 | Furqan Farooq | http://dx.doi.org/10.3390/ma14174977
1365 |  | 325 |  | 0.85 | 722 | 850 | 60 | 0 | 0 | 0 | 0.43 | 13.3 | Furqan Farooq | http://dx.doi.org/10.3390/ma14174978
1366 |  | 370 |  | 0.69 | 772 | 850 | 24 | 0 | 0 | 0 | 0.25 | 26.4 | Furqan Farooq | http://dx.doi.org/10.3390/ma14174979
1367 |  | 152 |  | 0.7 | 816 | 992 | 112 | 0 | 0 | 0 | 0.05 | 12.18 | Furqan Farooq | http://dx.doi.org/10.3390/ma14174980
1368 |  | 331 |  | 0.58 | 825 | 978 | 0 | 0 | 0 | 0 | 0 | 31.45 | Furqan Farooq | http://dx.doi.org/10.3390/ma14174981
1369 |  | 252.5 |  | 0.74 | 784.3 | 1111.6 | 0 | 0 | 0 | 0 | 0 | 19.77 | Furqan Farooq | http://dx.doi.org/10.3390/ma14174982
1370 |  | 505 |  | 0.35 | 630 | 1030 | 60 | 0 | 0 | 0 | 0 | 64.02 | Furqan Farooq | http://dx.doi.org/10.3390/ma14174983
1371 |  | 134.7 |  | 0.6 | 804.9 | 961 | 165.7 | 0 | 0 | 0 | 0.07 | 13.29 | Furqan Farooq | http://dx.doi.org/10.3390/ma14174984
1372 |  | 325 |  | 0.65 | 899 | 850 | 60 | 0 | 0 | 0 | 0.43 | 32.6 | Furqan Farooq | http://dx.doi.org/10.3390/ma14174985
1373 |  | 135 |  | 0.6 | 805 | 961 | 166 | 0 | 0 | 0 | 0.07 | 13.29 | Furqan Farooq | http://dx.doi.org/10.3390/ma14174986
1374 |  | 475 |  | 0.34 | 662 | 1044 | 0 | 0 | 0 | 0 | 0.02 | 58.52 | Furqan Farooq | http://dx.doi.org/10.3390/ma14174987
1375 |  | 251.37 |  | 0.52 | 754.3 | 1043.6 | 118.27 | 0 | 0 | 0 | 0.02 | 33.27 | Furqan Farooq | http://dx.doi.org/10.3390/ma14174988
1376 |  | 166.09 |  | 0.54 | 780.09 | 1058.6 | 163.27 | 0 | 0 | 0 | 0.03 | 21.54 | Furqan Farooq | http://dx.doi.org/10.3390/ma14174989
1377 |  | 393 |  | 0.49 | 785.6 | 940.6 | 0 | 0 | 0 | 0 | 0 | 39.6 | Furqan Farooq | http://dx.doi.org/10.3390/ma14174990
1378 |  | 250 |  | 0.73 | 820 | 1100 | 0 | 0 | 0 | 0 | 0 | 20.87 | Furqan Farooq | http://dx.doi.org/10.3390/ma14174991
1379 |  | 210 |  | 0.65 | 910 | 837 | 100 | 0 | 0 | 0 | 0.8 | 19.1 | Furqan Farooq | http://dx.doi.org/10.3390/ma14174992
1380 |  | 190.68 |  | 0.51 | 804.01 | 1090 | 125.4 | 0 | 0 | 0 | 0.04 | 26.4 | Furqan Farooq | http://dx.doi.org/10.3390/ma14174993
1381 |  | 249 |  | 0.68 | 1079 | 850 | 60 | 0 | 0 | 0 | 0.43 | 24 | Furqan Farooq | http://dx.doi.org/10.3390/ma14174994
1382 |  | 405 |  | 0.43 | 695 | 1120 | 0 | 0 | 0 | 0 | 0 | 52.3 | Furqan Farooq | http://dx.doi.org/10.3390/ma14174995
1383 |  | 528 |  | 0.35 | 720 | 920 | 0 | 0 | 0 | 0 | 0.01 | 56.83 | Furqan Farooq | http://dx.doi.org/10.3390/ma14174996
1384 |  | 250 |  | 0.55 | 739 | 837 | 160 | 0 | 0 | 0 | 0 | 27.3 | Furqan Farooq | http://dx.doi.org/10.3390/ma14174997
1385 |  | 273 |  | 0.55 | 762 | 931 | 90 | 0 | 0 | 0 | 0.04 | 32.24 | Furqan Farooq | http://dx.doi.org/10.3390/ma14174998
1386 |  | 297.16 |  | 0.42 | 753.45 | 1022.8 | 117.54 | 0 | 0 | 0 | 0.03 | 47.4 | Furqan Farooq | http://dx.doi.org/10.3390/ma14174999
1387 |  | 169 |  | 0.45 | 853 | 853 | 254 | 0 | 0 | 0 | 0 | 30.2 | Furqan Farooq | http://dx.doi.org/10.3390/ma14175000
1388 |  | 272.6 |  | 0.55 | 762.2 | 931.3 | 89.6 | 0 | 0 | 0 | 0.04 | 32.25 | Furqan Farooq | http://dx.doi.org/10.3390/ma14175001
1389 |  | 190.34 |  | 0.53 | 798.9 | 1079 | 125.18 | 0 | 0 | 0 | 0.05 | 24.85 | Furqan Farooq | http://dx.doi.org/10.3390/ma14175002
1390 |  | 310 |  | 0.62 | 830 | 1012 | 0 | 0 | 0 | 0 | 0 | 27.83 | Furqan Farooq | http://dx.doi.org/10.3390/ma14175003
1391 |  | 298 |  | 0.52 | 744 | 880 | 107 | 0 | 0 | 0 | 0.04 | 31.87 | Furqan Farooq | http://dx.doi.org/10.3390/ma14175004
1392 |  | 298.2 |  | 0.52 | 744.2 | 879.6 | 107 | 0 | 0 | 0 | 0.04 | 31.88 | Furqan Farooq | http://dx.doi.org/10.3390/ma14175005
1393 |  | 251.37 |  | 0.51 | 757.73 | 1028.4 | 118.27 | 0 | 0 | 0 | 0.03 | 32.66 | Furqan Farooq | http://dx.doi.org/10.3390/ma14175006
1394 |  | 247 |  | 0.45 | 845 | 846 | 165 | 0 | 0 | 0 | 0.12 | 34.6 | Furqan Farooq | http://dx.doi.org/10.3390/ma14175007
1395 |  | 400 |  | 0.47 | 745 | 1025 | 0 | 0 | 0 | 0 | 0 | 43.7 | Furqan Farooq | http://dx.doi.org/10.3390/ma14175008
1396 |  | 170 |  | 0.43 | 930 | 900 | 200 | 0 | 0 | 0 | 0.2 | 31 | Furqan Farooq | http://dx.doi.org/10.3390/ma14175009
1397 |  | 289 |  | 0.66 | 895.3 | 913.2 | 0 | 0 | 0 | 0 | 0 | 25.57 | Furqan Farooq | http://dx.doi.org/10.3390/ma14175010
1398 |  | 317 |  | 0.55 | 594 | 837 | 160 | 0 | 0 | 0 | 0.5 | 29.1 | Furqan Farooq | http://dx.doi.org/10.3390/ma14175011
1399 |  | 326 |  | 0.43 | 792 | 801 | 138 | 0 | 0 | 0 | 0.03 | 40.68 | Furqan Farooq | http://dx.doi.org/10.3390/ma14175012
1400 |  | 295 |  | 0.63 | 769 | 1069 | 0 | 0 | 0 | 0 | 0 | 25.18 | Furqan Farooq | http://dx.doi.org/10.3390/ma14175013
1401 |  | 520 |  | 0.33 | 855 | 855 | 0 | 0 | 0 | 0 | 0.01 | 60.28 | Furqan Farooq | http://dx.doi.org/10.3390/ma14175014
1402 |  | 225 |  | 0.35 | 908 | 652 | 275 | 0 | 0 | 0 | 0.7 | 41.42 | Furqan Farooq | http://dx.doi.org/10.3390/ma14175015
1403 |  | 222.36 |  | 0.59 | 870.32 | 967.08 | 96.67 | 0 | 0 | 0 | 0.02 | 24.89 | Furqan Farooq | http://dx.doi.org/10.3390/ma14175016
1404 |  | 165 |  | 0.53 | 900.9 | 1005.6 | 143.57 | 0 | 0 | 0 | 0 | 26.2 | Furqan Farooq | http://dx.doi.org/10.3390/ma14175017
1405 |  | 238 |  | 0.78 | 789 | 1119 | 0 | 0 | 0 | 0 | 0 | 17.54 | Furqan Farooq | http://dx.doi.org/10.3390/ma14175018
1406 |  | 238 |  | 0.78 | 789 | 1118 | 0 | 0 | 0 | 0 | 0 | 17.54 | Furqan Farooq | http://dx.doi.org/10.3390/ma14175019
1407 |  | 238.1 |  | 0.78 | 789.3 | 1118.8 | 0 | 0 | 0 | 0 | 0 | 17.58 | Furqan Farooq | http://dx.doi.org/10.3390/ma14175020
1408 |  | 238 |  | 0.4 | 844 | 844 | 159 | 0 | 0 | 0 | 0.29 | 37.8 | Furqan Farooq | http://dx.doi.org/10.3390/ma14175021
1409 |  | 522 |  | 0.28 | 896 | 896 | 0 | 0 | 0 | 0 | 0 | 74.99 | Furqan Farooq | http://dx.doi.org/10.3390/ma14175022
1410 |  | 148 |  | 0.55 | 884 | 839 | 182 | 0 | 0 | 0 | 0.1 | 15.52 | Furqan Farooq | http://dx.doi.org/10.3390/ma14175023
1411 |  | 290 |  | 0.65 | 709 | 837 | 100 | 0 | 0 | 0 | 0.2 | 26.6 | Furqan Farooq | http://dx.doi.org/10.3390/ma14175024
1412 |  | 148.1 |  | 0.55 | 884.3 | 838.9 | 182.1 | 0 | 0 | 0 | 0.1 | 15.53 | Furqan Farooq | http://dx.doi.org/10.3390/ma14175025
1413 |  | 154.8 |  | 0.65 | 696.7 | 1047.4 | 142.8 | 0 | 0 | 0 | 0.06 | 12.46 | Furqan Farooq | http://dx.doi.org/10.3390/ma14175026
1414 |  | 302 |  | 0.67 | 817 | 974 | 0 | 0 | 0 | 0 | 0 | 21.75 | Furqan Farooq | http://dx.doi.org/10.3390/ma14175027
1415 |  | 155 |  | 0.65 | 697 | 1047 | 143 | 0 | 0 | 0 | 0.06 | 12.46 | Furqan Farooq | http://dx.doi.org/10.3390/ma14175028
1416 |  | 280 |  | 0.39 | 946 | 900 | 120 | 0 | 0 | 0 | 0.35 | 45 | Furqan Farooq | http://dx.doi.org/10.3390/ma14175029
1417 |  | 255 |  | 0.75 | 945 | 889.8 | 0 | 0 | 0 | 0 | 0 | 18.75 | Furqan Farooq | http://dx.doi.org/10.3390/ma14175030
1418 |  | 250 |  | 0.55 | 746 | 837 | 160 | 0 | 0 | 0 | 1 | 26.7 | Furqan Farooq | http://dx.doi.org/10.3390/ma14175031
1419 |  | 400 |  | 0.63 | 718 | 850 | 60 | 0 | 0 | 0 | 0.43 | 30.4 | Furqan Farooq | http://dx.doi.org/10.3390/ma14175032
1420 |  | 322 |  | 0.63 | 800 | 974 | 0 | 0 | 0 | 0 | 0 | 25.18 | Furqan Farooq | http://dx.doi.org/10.3390/ma14175033
1421 |  | 250 |  | 0.55 | 742 | 837 | 160 | 0 | 0 | 0 | 0.5 | 26.4 | Furqan Farooq | http://dx.doi.org/10.3390/ma14175034
1422 |  | 220 |  | 0.45 | 850 | 900 | 180 | 0 | 0 | 0 | 0.35 | 38 | Furqan Farooq | http://dx.doi.org/10.3390/ma14175035
1423 |  | 350 |  | 0.48 | 852 | 923 | 90 | 0 | 0 | 0 | 0.14 | 46.5 | Furqan Farooq | http://dx.doi.org/10.3390/ma14175036
1424 |  | 290 |  | 0.45 | 913 | 837 | 100 | 0 | 0 | 0 | 0.8 | 42.7 | Furqan Farooq | http://dx.doi.org/10.3390/ma14175037
1425 |  | 213.74 |  | 0.4 | 776.35 | 1053.5 | 174.74 | 0 | 0 | 0 | 0.05 | 40.15 | Furqan Farooq | http://dx.doi.org/10.3390/ma14175038
1426 |  | 331 |  | 0.58 | 821 | 1025 | 0 | 0 | 0 | 0 | 0 | 31.74 | Furqan Farooq | http://dx.doi.org/10.3390/ma14175039
1427 |  | 427 |  | 0.45 | 779 | 844 | 115 | 0 | 0 | 0 | 0.12 | 59.4 | Furqan Farooq | http://dx.doi.org/10.3390/ma14175040
1428 |  | 295.8 |  | 0.63 | 769.3 | 1091.4 | 0 | 0 | 0 | 0 | 0 | 25.22 | Furqan Farooq | http://dx.doi.org/10.3390/ma14175041
1429 |  | 281 |  | 0.66 | 774 | 1104 | 0 | 0 | 0 | 0 | 0 | 22.44 | Furqan Farooq | http://dx.doi.org/10.3390/ma14175042
1430 |  | 281 |  | 0.66 | 774 | 1104 | 0 | 0 | 0 | 0 | 0 | 22.44 | Furqan Farooq | http://dx.doi.org/10.3390/ma14175043
1431 |  | 296 |  | 0.63 | 769 | 1090 | 0 | 0 | 0 | 0 | 0 | 25.18 | Furqan Farooq | http://dx.doi.org/10.3390/ma14175044
1432 |  | 325 |  | 0.65 | 898 | 850 | 60 | 0 | 0 | 0 | 0.43 | 34.3 | Furqan Farooq | http://dx.doi.org/10.3390/ma14175045
1433 |  | 250 |  | 0.55 | 742 | 837 | 160 | 0 | 0 | 0 | 0.5 | 26 | Furqan Farooq | http://dx.doi.org/10.3390/ma14175046
1434 |  | 275 |  | 0.37 | 796 | 937 | 275 | 0 | 0 | 0 | 0.74 | 63.32 | Furqan Farooq | http://dx.doi.org/10.3390/ma14175047
1435 |  | 300 |  | 0.61 | 795 | 1075 | 0 | 0 | 0 | 0 | 0 | 26.85 | Furqan Farooq | http://dx.doi.org/10.3390/ma14175048
1436 |  | 298.1 |  | 0.46 | 815.2 | 879 | 107 | 0 | 0 | 0 | 0.02 | 42.64 | Furqan Farooq | http://dx.doi.org/10.3390/ma14175049
1437 |  | 298 |  | 0.46 | 815 | 879 | 107 | 0 | 0 | 0 | 0.02 | 42.64 | Furqan Farooq | http://dx.doi.org/10.3390/ma14175050
1438 |  | 290 |  | 0.48 | 709 | 837 | 100 | 0 | 0 | 0 | 0 | 26.6 | Furqan Farooq | http://dx.doi.org/10.3390/ma14175051
1439 |  | 325 |  | 0.65 | 896 | 850 | 60 | 0 | 0 | 0 | 0.75 | 27.7 | Furqan Farooq | http://dx.doi.org/10.3390/ma14175052
1440 |  | 220 |  | 0.39 | 916 | 900 | 180 | 0 | 0 | 0 | 0.6 | 43 | Furqan Farooq | http://dx.doi.org/10.3390/ma14175053
1441 |  | 370 |  | 0.57 | 833 | 850 | 96 | 0 | 0 | 0 | 0.25 | 39.5 | Furqan Farooq | http://dx.doi.org/10.3390/ma14175054
1442 |  | 225 |  | 0.8 | 833 | 1113 | 0 | 0 | 0 | 0 | 0 | 17.34 | Furqan Farooq | http://dx.doi.org/10.3390/ma14175055
1443 |  | 200 |  | 0.4 | 842 | 843 | 200 | 0 | 0 | 0 | 0.17 | 34.9 | Furqan Farooq | http://dx.doi.org/10.3390/ma14175056
1444 |  | 143.6 |  | 0.5 | 844.5 | 942.7 | 174.9 | 0 | 0 | 0 | 0.12 | 15.42 | Furqan Farooq | http://dx.doi.org/10.3390/ma14175057
1445 |  | 250 |  | 0.54 | 861.17 | 956.86 | 95.69 | 0 | 0 | 0 | 0.02 | 29.22 | Furqan Farooq | http://dx.doi.org/10.3390/ma14175058
1446 |  | 144 |  | 0.5 | 844 | 943 | 175 | 0 | 0 | 0 | 0.13 | 15.42 | Furqan Farooq | http://dx.doi.org/10.3390/ma14175059
1447 |  | 322 |  | 0.35 | 693.81 | 1085.2 | 138 | 0 | 0 | 0 | 0 | 58 | Furqan Farooq | http://dx.doi.org/10.3390/ma14175060
1448 |  | 322.5 |  | 0.47 | 1135 | 630 | 107.5 | 0 | 0 | 0 | 0.01 | 43.98 | Furqan Farooq | http://dx.doi.org/10.3390/ma14175061
1449 |  | 325 |  | 0.65 | 898 | 850 | 60 | 0 | 0 | 0 | 0.43 | 35 | Furqan Farooq | http://dx.doi.org/10.3390/ma14175062
1450 |  | 250 |  | 0.55 | 742 | 837 | 160 | 0 | 0 | 0 | 0.5 | 25.3 | Furqan Farooq | http://dx.doi.org/10.3390/ma14175063
1451 |  | 212.07 |  | 0.54 | 779.32 | 1057.6 | 121.62 | 0 | 0 | 0 | 0.03 | 24.9 | Furqan Farooq | http://dx.doi.org/10.3390/ma14175064
1452 |  | 301 |  | 0.47 | 1135 | 630 | 129 | 0 | 0 | 0 | 0.01 | 44 | Furqan Farooq | http://dx.doi.org/10.3390/ma14175065
1453 |  | 325 |  | 0.57 | 783 | 1063 | 0 | 0 | 0 | 0 | 0 | 30.57 | Furqan Farooq | http://dx.doi.org/10.3390/ma14175066
1454 |  | 218.85 |  | 0.46 | 794.91 | 1078.7 | 124.13 | 0 | 0 | 0 | 0.05 | 30.22 | Furqan Farooq | http://dx.doi.org/10.3390/ma14175067
1455 |  | 325 |  | 0.65 | 899 | 850 | 60 | 0 | 0 | 0 | 0.43 | 35.3 | Furqan Farooq | http://dx.doi.org/10.3390/ma14175068
1456 |  | 370 |  | 0.57 | 830 | 850 | 96 | 0 | 0 | 0 | 0.62 | 38.8 | Furqan Farooq | http://dx.doi.org/10.3390/ma14175069
1457 |  | 170 |  | 0.43 | 928 | 900 | 200 | 0 | 0 | 0 | 0.5 | 33 | Furqan Farooq | http://dx.doi.org/10.3390/ma14175070
1458 |  | 330 |  | 0.32 | 700 | 899 | 220 | 0 | 0 | 0 | 0.69 | 60.9 | Furqan Farooq | http://dx.doi.org/10.3390/ma14175071
1459 |  | 375 |  | 0.5 | 758 | 1038 | 0 | 0 | 0 | 0 | 0 | 38.21 | Furqan Farooq | http://dx.doi.org/10.3390/ma14175072
1460 |  | 275 |  | 0.35 | 775 | 840 | 250 | 0 | 0 | 0 | 0.2 | 54.5 | Furqan Farooq | http://dx.doi.org/10.3390/ma14175073
1461 |  | 399 |  | 0.35 | 814 | 882 | 100 | 0 | 0 | 0 | 0.15 | 55 | Furqan Farooq | http://dx.doi.org/10.3390/ma14175074
1462 |  | 339 |  | 0.55 | 754 | 1060 | 0 | 0 | 0 | 0 | 0 | 31.65 | Furqan Farooq | http://dx.doi.org/10.3390/ma14175075
1463 |  | 233.81 |  | 0.6 | 852.16 | 947.04 | 94.58 | 0 | 0 | 0 | 0.02 | 22.84 | Furqan Farooq | http://dx.doi.org/10.3390/ma14175076
1464 |  | 326.5 |  | 0.43 | 792.5 | 801.1 | 137.9 | 0 | 0 | 0 | 0.03 | 38.63 | Furqan Farooq | http://dx.doi.org/10.3390/ma14175077
1465 |  | 210 |  | 0.45 | 768 | 837 | 220 | 0 | 0 | 0 | 0.8 | 26.7 | Furqan Farooq | http://dx.doi.org/10.3390/ma14175078
1466 |  | 277 |  | 0.69 | 856 | 968 | 0 | 0 | 0 | 0 | 0 | 25.97 | Furqan Farooq | http://dx.doi.org/10.3390/ma14175079
1467 |  | 350 |  | 0.53 | 770 | 1050 | 0 | 0 | 0 | 0 | 0 | 34.29 | Furqan Farooq | http://dx.doi.org/10.3390/ma14175080
1468 |  | 339.2 |  | 0.55 | 754.3 | 1069.2 | 0 | 0 | 0 | 0 | 0 | 31.9 | Furqan Farooq | http://dx.doi.org/10.3390/ma14175081
1469 |  | 339 |  | 0.55 | 754 | 1069 | 0 | 0 | 0 | 0 | 0 | 31.84 | Furqan Farooq | http://dx.doi.org/10.3390/ma14175082
1470 |  | 220 |  | 0.39 | 916 | 900 | 180 | 0 | 0 | 0 | 0.1 | 44 | Furqan Farooq | http://dx.doi.org/10.3390/ma14175083
1471 |  | 280 |  | 0.87 | 820 | 850 | 96 | 0 | 0 | 0 | 0.25 | 19.6 | Furqan Farooq | http://dx.doi.org/10.3390/ma14175084
1472 |  | 350 |  | 0.35 | 900 | 600 | 150 | 0 | 0 | 0 | 1 | 37.18 | Furqan Farooq | http://dx.doi.org/10.3390/ma14175085
1473 |  | 229.68 |  | 0.56 | 757.63 | 1028.1 | 118.16 | 0 | 0 | 0 | 0.03 | 24.54 | Furqan Farooq | http://dx.doi.org/10.3390/ma14175086
1474 |  | 237 |  | 0.36 | 1034 | 900 | 133 | 0 | 0 | 0 | 0.2 | 49 | Furqan Farooq | http://dx.doi.org/10.3390/ma14175087
1475 |  | 258 |  | 0.47 | 1135 | 630 | 172 | 0 | 0 | 0 | 0.01 | 43.18 | Furqan Farooq | http://dx.doi.org/10.3390/ma14175088
1476 |  | 150.9 |  | 0.5 | 772.2 | 991.2 | 183.9 | 0 | 0 | 0 | 0.08 | 15.57 | Furqan Farooq | http://dx.doi.org/10.3390/ma14175089
1477 |  | 295.71 |  | 0.44 | 859.2 | 955.14 | 95.64 | 0 | 0 | 0 | 0.03 | 39.94 | Furqan Farooq | http://dx.doi.org/10.3390/ma14175090
1478 |  | 151 |  | 0.5 | 772 | 991 | 184 | 0 | 0 | 0 | 0.08 | 15.57 | Furqan Farooq | http://dx.doi.org/10.3390/ma14175091
1479 |  | 300 |  | 0.28 | 787 | 720 | 300 | 0 | 0 | 0 | 0.33 | 52.7 | Furqan Farooq | http://dx.doi.org/10.3390/ma14175092
1480 |  | 220 |  | 0.32 | 686 | 881 | 330 | 0 | 0 | 0 | 0.62 | 47.5 | Furqan Farooq | http://dx.doi.org/10.3390/ma14175093
1481 |  | 250 |  | 0.55 | 857.2 | 948.9 | 95.69 | 0 | 0 | 0 | 0.02 | 27.22 | Furqan Farooq | http://dx.doi.org/10.3390/ma14175094
1482 |  | 275 |  | 0.43 | 827 | 900 | 155 | 0 | 0 | 0 | 0.5 | 48 | Furqan Farooq | http://dx.doi.org/10.3390/ma14175095
1483 |  | 277.05 |  | 0.43 | 875.61 | 973.9 | 97.39 | 0 | 0 | 0 | 0.04 | 48.28 | Furqan Farooq | http://dx.doi.org/10.3390/ma14175096
1484 |  | 229.97 |  | 0.56 | 758.59 | 1029.4 | 118.31 | 0 | 0 | 0 | 0.02 | 24.48 | Furqan Farooq | http://dx.doi.org/10.3390/ma14175097
1485 |  | 165 |  | 0.34 | 656 | 834 | 385 | 0 | 0 | 0 | 1 | 34.9 | Furqan Farooq | http://dx.doi.org/10.3390/ma14175098
1486 |  | 145 |  | 0.62 | 869 | 824 | 179 | 0 | 0 | 0 | 0.06 | 10.54 | Furqan Farooq | http://dx.doi.org/10.3390/ma14175099
1487 |  | 327 |  | 0.35 | 902 | 803 | 173 | 0 | 0 | 0 | 0.41 | 61.6 | Furqan Farooq | http://dx.doi.org/10.3390/ma14175100
1488 |  | 279.5 |  | 0.47 | 1135 | 630 | 150.5 | 0 | 0 | 0 | 0.01 | 44.34 | Furqan Farooq | http://dx.doi.org/10.3390/ma14175101
1489 |  | 145.4 |  | 0.62 | 868.7 | 824 | 178.9 | 0 | 0 | 0 | 0.05 | 10.54 | Furqan Farooq | http://dx.doi.org/10.3390/ma14175102
1490 |  | 83 |  | 0.41 | 624 | 794 | 468 | 0 | 0 | 0 | 1 | 14.64 | Furqan Farooq | http://dx.doi.org/10.3390/ma14175103
1491 |  | 325 |  | 0.34 | 611 | 777 | 325 | 0 | 0 | 0 | 1.18 | 50.07 | Furqan Farooq | http://dx.doi.org/10.3390/ma14175104
1492 |  | 376 |  | 0.57 | 762.36 | 1003.5 | 0 | 0 | 0 | 0 | 0 | 31.97 | Furqan Farooq | http://dx.doi.org/10.3390/ma14175105
1493 |  | 251.37 |  | 0.51 | 757.73 | 1028.4 | 118.27 | 0 | 0 | 0 | 0.02 | 29.65 | Furqan Farooq | http://dx.doi.org/10.3390/ma14175106
1494 |  | 250 |  | 0.55 | 742 | 837 | 160 | 0 | 0 | 0 | 0.5 | 24.1 | Furqan Farooq | http://dx.doi.org/10.3390/ma14175107
1495 |  | 250 |  | 0.38 | 919 | 837 | 160 | 0 | 0 | 0 | 0.5 | 36.3 | Furqan Farooq | http://dx.doi.org/10.3390/ma14175108
1496 |  | 290 |  | 0.45 | 625 | 837 | 220 | 0 | 0 | 0 | 0.2 | 32.9 | Furqan Farooq | http://dx.doi.org/10.3390/ma14175109
1497 |  | 296 |  | 0.65 | 765 | 1085 | 0 | 0 | 0 | 0 | 0 | 21.65 | Furqan Farooq | http://dx.doi.org/10.3390/ma14175110
1498 |  | 428 |  | 0.27 | 788 | 736 | 257 | 0 | 0 | 0 | 0.02 | 74.5 | Furqan Farooq | http://dx.doi.org/10.3390/ma14175111
1499 |  | 250 |  | 0.38 | 787 | 853 | 257 | 0 | 0 | 0 | 0.23 | 51.5 | Furqan Farooq | http://dx.doi.org/10.3390/ma14175112
1500 |  | 350 |  | 0.58 | 775 | 974 | 0 | 0 | 0 | 0 | 0 | 27.34 | Furqan Farooq | http://dx.doi.org/10.3390/ma14175113
1501 |  | 200 |  | 0.9 | 845 | 1125 | 0 | 0 | 0 | 0 | 0 | 12.25 | Furqan Farooq | http://dx.doi.org/10.3390/ma14175114
1502 |  | 183 |  | 0.29 | 891 | 837 | 160 | 0 | 0 | 0 | 0.01 | 22.1 | Furqan Farooq | http://dx.doi.org/10.3390/ma14175115
1503 |  | 220 |  | 0.39 | 916 | 900 | 180 | 0 | 0 | 0 | 0.35 | 45 | Furqan Farooq | http://dx.doi.org/10.3390/ma14175116
1504 |  | 212 |  | 0.47 | 799.54 | 1085.4 | 124.78 | 0 | 0 | 0 | 0.04 | 38.5 | Furqan Farooq | http://dx.doi.org/10.3390/ma14175117
1505 |  | 250 |  | 0.34 | 742 | 837 | 160 | 0 | 0 | 0 | 0.01 | 28.5 | Furqan Farooq | http://dx.doi.org/10.3390/ma14175118
1506 |  | 500 |  | 0.28 | 853 | 966 | 0 | 0 | 0 | 0 | 0.01 | 67.57 | Furqan Farooq | http://dx.doi.org/10.3390/ma14175119
1507 |  | 325 |  | 0.75 | 755 | 850 | 120 | 0 | 0 | 0 | 0.43 | 32.2 | Furqan Farooq | http://dx.doi.org/10.3390/ma14175120
1508 |  | 154.8 |  | 0.65 | 867.7 | 877.2 | 142.8 | 0 | 0 | 0 | 0.06 | 9.74 | Furqan Farooq | http://dx.doi.org/10.3390/ma14175121
1509 |  | 155 |  | 0.65 | 868 | 877 | 143 | 0 | 0 | 0 | 0.06 | 9.74 | Furqan Farooq | http://dx.doi.org/10.3390/ma14175122
1510 |  | 500 |  | 0.32 | 820 | 753 | 101 | 0 | 0 | 0 | 0.38 | 70.93 | Furqan Farooq | http://dx.doi.org/10.3390/ma14175123
1511 |  | 382 |  | 0.49 | 739 | 1047 | 0 | 0 | 0 | 0 | 0 | 37.42 | Furqan Farooq | http://dx.doi.org/10.3390/ma14175124
1512 |  | 150.7 |  | 0.5 | 678 | 1074.5 | 185.3 | 0 | 0 | 0 | 0.1 | 13.46 | Furqan Farooq | http://dx.doi.org/10.3390/ma14175125
1513 |  | 382.5 |  | 0.49 | 739.3 | 1047.8 | 0 | 0 | 0 | 0 | 0 | 37.44 | Furqan Farooq | http://dx.doi.org/10.3390/ma14175126
1514 |  | 151 |  | 0.5 | 678 | 1074 | 185 | 0 | 0 | 0 | 0.11 | 13.46 | Furqan Farooq | http://dx.doi.org/10.3390/ma14175127
1515 |  | 225 |  | 0.33 | 487 | 620 | 525 | 0 | 0 | 0 | 1.36 | 34.83 | Furqan Farooq | http://dx.doi.org/10.3390/ma14175128
1516 |  | 275.07 |  | 0.4 | 777.5 | 1053.6 | 121.35 | 0 | 0 | 0 | 0.04 | 51.33 | Furqan Farooq | http://dx.doi.org/10.3390/ma14175129
1517 |  | 349 |  | 0.55 | 809 | 1056 | 0 | 0 | 0 | 0 | 0 | 33.61 | Furqan Farooq | http://dx.doi.org/10.3390/ma14175130
1518 |  | 313 |  | 0.42 | 689 | 1002 | 113 | 0 | 0 | 0 | 0.03 | 36.8 | Furqan Farooq | http://dx.doi.org/10.3390/ma14175131
1519 |  | 313.3 |  | 0.42 | 688.7 | 1001.9 | 113 | 0 | 0 | 0 | 0.03 | 36.8 | Furqan Farooq | http://dx.doi.org/10.3390/ma14175132
1520 |  | 348 |  | 0.31 | 783 | 848 | 224 | 0 | 0 | 0 | 0.9 | 58.6 | Furqan Farooq | http://dx.doi.org/10.3390/ma14175133
1521 |  | 420 |  | 0.32 | 900 | 750 | 180 | 0 | 0 | 0 | 0.03 | 79.19 | Furqan Farooq | http://dx.doi.org/10.3390/ma14175134
1522 |  | 276 |  | 0.35 | 693.81 | 1085.2 | 184 | 0 | 0 | 0 | 0 | 56 | Furqan Farooq | http://dx.doi.org/10.3390/ma14175135
1523 |  | 385 |  | 0.3 | 768 | 903 | 136 | 0 | 0 | 0 | 0.05 | 55.55 | Furqan Farooq | http://dx.doi.org/10.3390/ma14175136
1524 |  | 382 |  | 0.48 | 739 | 1047 | 0 | 0 | 0 | 0 | 0 | 37.42 | Furqan Farooq | http://dx.doi.org/10.3390/ma14175137
1525 |  | 440 |  | 0.32 | 714 | 917 | 110 | 0 | 0 | 0 | 0.69 | 69.8 | Furqan Farooq | http://dx.doi.org/10.3390/ma14175138
1526 |  | 349 |  | 0.39 | 779 | 852 | 162 | 0 | 0 | 0 | 0.29 | 59.9 | Furqan Farooq | http://dx.doi.org/10.3390/ma14175139
1527 |  | 349 |  | 0.55 | 806 | 1047 | 0 | 0 | 0 | 0 | 0 | 32.72 | Furqan Farooq | http://dx.doi.org/10.3390/ma14175140
1528 |  | 477 |  | 0.45 | 768 | 668 | 53 | 0 | 0 | 0 | 0.09 | 32.19 | Furqan Farooq | http://dx.doi.org/10.3390/ma14175141
1529 |  | 212.57 |  | 0.51 | 903.79 | 1003.8 | 100.39 | 0 | 0 | 0 | 0.05 | 37.4 | Furqan Farooq | http://dx.doi.org/10.3390/ma14175142
1530 |  | 325 |  | 0.55 | 1042 | 850 | 0 | 0 | 0 | 0 | 0.43 | 41.2 | Furqan Farooq | http://dx.doi.org/10.3390/ma14175143
1531 |  | 397 |  | 0.47 | 734 | 1040 | 0 | 0 | 0 | 0 | 0 | 39.09 | Furqan Farooq | http://dx.doi.org/10.3390/ma14175144
1532 |  | 250 |  | 0.72 | 566 | 837 | 160 | 0 | 0 | 0 | 0.5 | 11 | Furqan Farooq | http://dx.doi.org/10.3390/ma14175145
1533 |  | 370 |  | 0.69 | 770 | 850 | 24 | 0 | 0 | 0 | 0.62 | 18.7 | Furqan Farooq | http://dx.doi.org/10.3390/ma14175146
1534 |  | 236 |  | 0.82 | 885 | 968 | 0 | 0 | 0 | 0 | 0 | 18.42 | Furqan Farooq | http://dx.doi.org/10.3390/ma14175147
1535 |  | 250 |  | 0.34 | 739 | 837 | 160 | 0 | 0 | 0 | 0 | 27.3 | Furqan Farooq | http://dx.doi.org/10.3390/ma14175148
1536 |  | 197 |  | 0.35 | 856 | 856 | 197 | 0 | 0 | 0 | 0.28 | 38.9 | Furqan Farooq | http://dx.doi.org/10.3390/ma14175149
1537 |  | 237 |  | 0.43 | 960 | 900 | 133 | 0 | 0 | 0 | 0.5 | 46 | Furqan Farooq | http://dx.doi.org/10.3390/ma14175150
1538 |  | 350 |  | 0.52 | 815 | 883 | 133 | 0 | 0 | 0 | 0.16 | 55.3 | Furqan Farooq | http://dx.doi.org/10.3390/ma14175151
1539 |  | 165 |  | 0.58 | 735 | 865 | 385 | 0 | 0 | 0 | 0.84 | 37.92 | Furqan Farooq | http://dx.doi.org/10.3390/ma14175152
1540 |  | 312.7 |  | 0.57 | 822.2 | 999.7 | 0 | 0 | 0 | 0 | 0.03 | 25.1 | Furqan Farooq | http://dx.doi.org/10.3390/ma14175153
1541 |  | 317 |  | 0.37 | 594 | 837 | 160 | 0 | 0 | 0 | 0.01 | 29.1 | Furqan Farooq | http://dx.doi.org/10.3390/ma14175154
1542 |  | 313 |  | 0.57 | 822 | 1000 | 0 | 0 | 0 | 0 | 0.03 | 25.1 | Furqan Farooq | http://dx.doi.org/10.3390/ma14175155
1543 |  | 350 |  | 0.39 | 852 | 923 | 90 | 0 | 0 | 0 | 0.3 | 46.5 | Furqan Farooq | http://dx.doi.org/10.3390/ma14175156
1544 |  | 313.8 |  | 0.4 | 782.9 | 925.3 | 112.6 | 0 | 0 | 0 | 0.03 | 38.46 | Furqan Farooq | http://dx.doi.org/10.3390/ma14175157
1545 |  | 380 |  | 0.38 | 1180 | 578 | 20 | 0 | 0 | 0 | 0.4 | 40.4 | Furqan Farooq | http://dx.doi.org/10.3390/ma14175158
1546 |  | 407 |  | 0.28 | 815 | 761 | 244 | 0 | 0 | 0 | 0.02 | 70.4 | Furqan Farooq | http://dx.doi.org/10.3390/ma14175159
1547 |  | 314 |  | 0.4 | 783 | 925 | 113 | 0 | 0 | 0 | 0.03 | 38.46 | Furqan Farooq | http://dx.doi.org/10.3390/ma14175160
1548 |  | 248 |  | 0.39 | 808 | 900 | 203 | 0 | 0 | 0 | 0.35 | 50 | Furqan Farooq | http://dx.doi.org/10.3390/ma14175161
1549 |  | 304.8 |  | 0.48 | 705.2 | 959.4 | 99.6 | 0 | 0 | 0 | 0.03 | 30.12 | Furqan Farooq | http://dx.doi.org/10.3390/ma14175162
1550 |  | 305 |  | 0.48 | 705 | 959 | 100 | 0 | 0 | 0 | 0.03 | 30.12 | Furqan Farooq | http://dx.doi.org/10.3390/ma14175163
1551 |  | 480 |  | 0.4 | 712.2 | 936.2 | 0 | 0 | 0 | 0 | 0 | 43.94 | Furqan Farooq | http://dx.doi.org/10.3390/ma14175164
1552 |  | 220 |  | 0.33 | 982 | 900 | 180 | 0 | 0 | 0 | 0.35 | 51 | Furqan Farooq | http://dx.doi.org/10.3390/ma14175165
1553 |  | 164 |  | 0.5 | 846 | 849 | 200 | 0 | 0 | 0 | 0.08 | 15.09 | Furqan Farooq | http://dx.doi.org/10.3390/ma14175166
1554 |  | 210 |  | 0.44 | 910 | 837 | 100 | 0 | 0 | 0 | 0.01 | 19.1 | Furqan Farooq | http://dx.doi.org/10.3390/ma14175167
1555 |  | 344 |  | 0.35 | 814 | 881 | 147 | 0 | 0 | 0 | 0.12 | 48.75 | Furqan Farooq | http://dx.doi.org/10.3390/ma14175168
1556 |  | 164.2 |  | 0.5 | 846 | 849.3 | 200.1 | 0 | 0 | 0 | 0.08 | 15.09 | Furqan Farooq | http://dx.doi.org/10.3390/ma14175169
1557 |  | 357 |  | 0.33 | 878 | 742 | 193 | 0 | 0 | 0 | 0.02 | 67.5 | Furqan Farooq | http://dx.doi.org/10.3390/ma14175170
1558 |  | 275 |  | 0.43 | 830 | 900 | 155 | 0 | 0 | 0 | 0.2 | 36 | Furqan Farooq | http://dx.doi.org/10.3390/ma14175171
1559 |  | 333 |  | 0.33 | 835 | 766 | 215 | 0 | 0 | 0 | 0.24 | 50.24 | Furqan Farooq | http://dx.doi.org/10.3390/ma14175172
1560 |  | 220 |  | 0.39 | 916 | 900 | 180 | 0 | 0 | 0 | 0.35 | 47 | Furqan Farooq | http://dx.doi.org/10.3390/ma14175173
1561 |  | 250 |  | 0.34 | 746 | 837 | 160 | 0 | 0 | 0 | 0.01 | 26.7 | Furqan Farooq | http://dx.doi.org/10.3390/ma14175174
1562 |  | 321 |  | 0.41 | 780 | 870 | 128 | 0 | 0 | 0 | 0.03 | 37.26 | Furqan Farooq | http://dx.doi.org/10.3390/ma14175175
1563 |  | 321.4 |  | 0.41 | 779.7 | 870.1 | 127.9 | 0 | 0 | 0 | 0.04 | 37.27 | Furqan Farooq | http://dx.doi.org/10.3390/ma14175176
1564 |  | 250 |  | 0.23 | 919 | 837 | 160 | 0 | 0 | 0 | 0.01 | 36.3 | Furqan Farooq | http://dx.doi.org/10.3390/ma14175177
1565 |  | 250 |  | 0.34 | 742 | 837 | 160 | 0 | 0 | 0 | 0.01 | 26.4 | Furqan Farooq | http://dx.doi.org/10.3390/ma14175178
1566 |  | 355.9 |  | 0.39 | 778.4 | 801.4 | 141.6 | 0 | 0 | 0 | 0.03 | 40.87 | Furqan Farooq | http://dx.doi.org/10.3390/ma14175179
1567 |  | 356 |  | 0.39 | 778 | 801 | 142 | 0 | 0 | 0 | 0.03 | 40.87 | Furqan Farooq | http://dx.doi.org/10.3390/ma14175180
1568 |  | 460 |  | 0.35 | 693.81 | 1085.2 | 0 | 0 | 0 | 0 | 0 | 68 | Furqan Farooq | http://dx.doi.org/10.3390/ma14175181
1569 |  | 298 |  | 0.4 | 784 | 953 | 107 | 0 | 0 | 0 | 0.04 | 35.86 | Furqan Farooq | http://dx.doi.org/10.3390/ma14175182
1570 |  | 350 |  | 0.39 | 831 | 900 | 111 | 0 | 0 | 0 | 0.32 | 61 | Furqan Farooq | http://dx.doi.org/10.3390/ma14175183
1571 |  | 485 |  | 0.3 | 800 | 1120 | 0 | 0 | 0 | 0 | 0 | 71.99 | Furqan Farooq | http://dx.doi.org/10.3390/ma14175184
1572 |  | 298.1 |  | 0.4 | 784 | 953.2 | 107.5 | 0 | 0 | 0 | 0.04 | 35.87 | Furqan Farooq | http://dx.doi.org/10.3390/ma14175185
1573 |  | 480 |  | 0.4 | 721 | 936 | 0 | 0 | 0 | 0 | 0 | 43.89 | Furqan Farooq | http://dx.doi.org/10.3390/ma14175186
1574 |  | 198 |  | 0.34 | 874 | 900 | 232 | 0 | 0 | 0 | 0.2 | 46 | Furqan Farooq | http://dx.doi.org/10.3390/ma14175187
1575 |  | 158 |  | 0.62 | 713 | 898 | 195 | 0 | 0 | 0 | 0.07 | 8.54 | Furqan Farooq | http://dx.doi.org/10.3390/ma14175188
1576 |  | 350 |  | 0.59 | 768 | 840 | 162 | 0 | 0 | 0 | 0.09 | 51.7 | Furqan Farooq | http://dx.doi.org/10.3390/ma14175189
1577 |  | 158.4 |  | 0.62 | 712.9 | 897.7 | 194.9 | 0 | 0 | 0 | 0.07 | 8.54 | Furqan Farooq | http://dx.doi.org/10.3390/ma14175190
1578 |  | 251.81 |  | 0.42 | 899.76 | 1006 | 99.94 | 0 | 0 | 0 | 0.05 | 33.94 | Furqan Farooq | http://dx.doi.org/10.3390/ma14175191
1579 |  | 249.1 |  | 0.45 | 889.01 | 987.76 | 98.75 | 0 | 0 | 0 | 0.05 | 30.85 | Furqan Farooq | http://dx.doi.org/10.3390/ma14175192
1580 |  | 210 |  | 0.22 | 786 | 837 | 220 | 0 | 0 | 0 | 0.01 | 26.7 | Furqan Farooq | http://dx.doi.org/10.3390/ma14175193
1581 |  | 275 |  | 0.34 | 691 | 880 | 275 | 0 | 0 | 0 | 1.25 | 57.9 | Furqan Farooq | http://dx.doi.org/10.3390/ma14175194
1582 |  | 250 |  | 0.34 | 742 | 837 | 160 | 0 | 0 | 0 | 0.01 | 26 | Furqan Farooq | http://dx.doi.org/10.3390/ma14175195
1583 |  | 250 |  | 0.55 | 478 | 837 | 261 | 0 | 0 | 0 | 0.5 | 17 | Furqan Farooq | http://dx.doi.org/10.3390/ma14175196
1584 |  | 161 |  | 0.35 | 866 | 864 | 241 | 0 | 0 | 0 | 0.3 | 35.8 | Furqan Farooq | http://dx.doi.org/10.3390/ma14175197
1585 |  | 300 |  | 0.35 | 923 | 663 | 200 | 0 | 0 | 0 | 0.7 | 54.69 | Furqan Farooq | http://dx.doi.org/10.3390/ma14175198
1586 |  | 540 |  | 0.3 | 676 | 1055 | 0 | 0 | 0 | 0 | 0 | 61.89 | Furqan Farooq | http://dx.doi.org/10.3390/ma14175199
1587 |  | 290 |  | 0.26 | 625 | 837 | 220 | 0 | 0 | 0 | 0 | 32.9 | Furqan Farooq | http://dx.doi.org/10.3390/ma14175200
1588 |  | 525 |  | 0.36 | 613 | 1125 | 0 | 0 | 0 | 0 | 0 | 55.94 | Furqan Farooq | http://dx.doi.org/10.3390/ma14175201
1589 |  | 213.5 |  | 0.41 | 771.9 | 1043.6 | 174.24 | 0 | 0 | 0 | 0.05 | 44.64 | Furqan Farooq | http://dx.doi.org/10.3390/ma14175202
1590 |  | 465 |  | 0.41 | 910 | 590 | 85 | 0 | 0 | 0 | 0.02 | 35.19 | Furqan Farooq | http://dx.doi.org/10.3390/ma14175203
1591 |  | 250 |  | 0.34 | 842 | 772 | 275 | 0 | 0 | 0 | 0.23 | 39.62 | Furqan Farooq | http://dx.doi.org/10.3390/ma14175204
1592 |  | 210 |  | 0.65 | 562 | 837 | 220 | 0 | 0 | 0 | 0.2 | 10.2 | Furqan Farooq | http://dx.doi.org/10.3390/ma14175205
1593 |  | 397 |  | 0.47 | 734 | 1040 | 0 | 0 | 0 | 0 | 0 | 36.94 | Furqan Farooq | http://dx.doi.org/10.3390/ma14175206
1594 |  | 368 |  | 0.35 | 693.81 | 1085.2 | 92 | 0 | 0 | 0 | 0 | 66 | Furqan Farooq | http://dx.doi.org/10.3390/ma14175207
1595 |  | 465 |  | 0.41 | 910 | 590 | 85 | 0 | 0 | 0 | 0.97 | 35.19 | Furqan Farooq | http://dx.doi.org/10.3390/ma14175208
1596 |  | 250 |  | 0.34 | 742 | 837 | 160 | 0 | 0 | 0 | 0.01 | 25.3 | Furqan Farooq | http://dx.doi.org/10.3390/ma14175209
1597 |  | 520 |  | 0.34 | 805 | 870 | 0 | 0 | 0 | 0 | 0.01 | 51.02 | Furqan Farooq | http://dx.doi.org/10.3390/ma14175210
1598 |  | 213.5 |  | 0.4 | 775.48 | 1052.3 | 174.24 | 0 | 0 | 0 | 0.05 | 45.94 | Furqan Farooq | http://dx.doi.org/10.3390/ma14175211
1599 |  | 193 |  | 0.39 | 1024 | 900 | 158 | 0 | 0 | 0 | 0.35 | 44 | Furqan Farooq | http://dx.doi.org/10.3390/ma14175212
1600 |  | 437 |  | 0.34 | 743 | 924 | 80 | 0 | 0 | 0 | 0.43 | 69.7 | Furqan Farooq | http://dx.doi.org/10.3390/ma14175213
1601 |  | 500 |  | 0.3 | 655 | 1033 | 0 | 0 | 0 | 0 | 0.02 | 69.84 | Furqan Farooq | http://dx.doi.org/10.3390/ma14175214
1602 |  | 336.5 |  | 0.54 | 816.8 | 985.8 | 0 | 0 | 0 | 0 | 0.01 | 44.87 | Furqan Farooq | http://dx.doi.org/10.3390/ma14175215
1603 |  | 336 |  | 0.54 | 817 | 986 | 0 | 0 | 0 | 0 | 0.01 | 44.86 | Furqan Farooq | http://dx.doi.org/10.3390/ma14175216
1604 |  | 220 |  | 0.39 | 916 | 900 | 180 | 0 | 0 | 0 | 0.35 | 49 | Furqan Farooq | http://dx.doi.org/10.3390/ma14175217
1605 |  | 246.83 |  | 0.39 | 800.89 | 1086.8 | 125.08 | 0 | 0 | 0 | 0.05 | 52.5 | Furqan Farooq | http://dx.doi.org/10.3390/ma14175218
1606 |  | 220 |  | 0.39 | 916 | 900 | 180 | 0 | 0 | 0 | 0.12 | 49 | Furqan Farooq | http://dx.doi.org/10.3390/ma14175219
1607 |  | 385 |  | 0.48 | 763 | 966 | 0 | 0 | 0 | 0 | 0 | 31.35 | Furqan Farooq | http://dx.doi.org/10.3390/ma14175220
1608 |  | 540 |  | 0.33 | 900 | 750 | 60 | 0 | 0 | 0 | 0.02 | 78.05 | Furqan Farooq | http://dx.doi.org/10.3390/ma14175221
1609 |  | 322.2 |  | 0.45 | 813.4 | 817.9 | 115.6 | 0 | 0 | 0 | 0.03 | 31.18 | Furqan Farooq | http://dx.doi.org/10.3390/ma14175222
1610 |  | 322 |  | 0.45 | 813 | 818 | 116 | 0 | 0 | 0 | 0.03 | 31.18 | Furqan Farooq | http://dx.doi.org/10.3390/ma14175223
1611 |  | 250 |  | 0.34 | 742 | 837 | 160 | 0 | 0 | 0 | 0.01 | 24.1 | Furqan Farooq | http://dx.doi.org/10.3390/ma14175224
1612 |  | 290.35 |  | 0.43 | 865 | 961.18 | 96.18 | 0 | 0 | 0 | 0.03 | 34.74 | Furqan Farooq | http://dx.doi.org/10.3390/ma14175225
1613 |  | 252.31 |  | 0.42 | 889.01 | 987.76 | 98.75 | 0 | 0 | 0 | 0.06 | 50.6 | Furqan Farooq | http://dx.doi.org/10.3390/ma14175226
1614 |  | 380 |  | 0.35 | 988 | 659 | 145 | 0 | 0 | 0 | 0.28 | 65.5 | Furqan Farooq | http://dx.doi.org/10.3390/ma14175227
1615 |  | 344 |  | 0.47 | 1135 | 630 | 86 | 0 | 0 | 0 | 0.01 | 50.37 | Furqan Farooq | http://dx.doi.org/10.3390/ma14175228
1616 |  | 438 |  | 0.27 | 774 | 723 | 263 | 0 | 0 | 0 | 0.02 | 69.5 | Furqan Farooq | http://dx.doi.org/10.3390/ma14175229
1617 |  | 380 |  | 0.35 | 931 | 621 | 192 | 0 | 0 | 0 | 0.21 | 67.8 | Furqan Farooq | http://dx.doi.org/10.3390/ma14175230
1618 |  | 412 |  | 0.33 | 887 | 752 | 138 | 0 | 0 | 0 | 0.02 | 73.4 | Furqan Farooq | http://dx.doi.org/10.3390/ma14175231
1619 |  | 350 |  | 0.33 | 786 | 851 | 186 | 0 | 0 | 0 | 0.22 | 70.4 | Furqan Farooq | http://dx.doi.org/10.3390/ma14175232
1620 |  | 375 |  | 0.35 | 938 | 673 | 125 | 0 | 0 | 0 | 0.7 | 60.8 | Furqan Farooq | http://dx.doi.org/10.3390/ma14175233
1622 |  | 290 | 130.5 | 0.275 | 913 | 837 | 100 | 0 | 0 | 0 | 0 | 42.7
1623 |  | 250 | 137.5 | 0.275 | 478 | 837 | 261 | 0 | 0 | 0 | 0 | 17
1624 |  | 210 | 136.5 | 0.275 | 910 | 837 | 100 | 0 | 0 | 0 | 0 | 19.1
1625 |  | 250 | 137.5 | 0.275 | 742 | 837 | 160 | 0 | 0 | 0 | 0 | 24.1
1626 |  | 210 | 94.5 | 0.275 | 768 | 837 | 220 | 0 | 0 | 0 | 0 | 26.7
1627 |  | 290 | 188.5 | 0.275 | 709 | 837 | 100 | 0 | 0 | 0 | 0 | 26.6
1628 |  | 290 | 130.5 | 0.275 | 625 | 837 | 220 | 0 | 0 | 0 | 0 | 32.9
1629 |  | 250 | 137.5 | 0.275 | 742 | 837 | 160 | 0 | 0 | 0 | 0 | 26
1630 |  | 250 | 137.5 | 0.275 | 742 | 837 | 160 | 0 | 0 | 0 | 0 | 28.5
1631 |  | 250 | 137.5 | 0.275 | 742 | 837 | 160 | 0 | 0 | 0 | 0 | 26.4
1632 |  | 250 | 137.5 | 0.275 | 739 | 837 | 160 | 0 | 0 | 0 | 0 | 27.3
1633 |  | 317 | 174.35 | 0.275 | 594 | 837 | 160 | 0 | 0 | 0 | 0 | 29.1
1634 |  | 210 | 136.5 | 0.275 | 562 | 837 | 220 | 0 | 0 | 0 | 0 | 10.2
1635 |  | 250 | 137.5 | 0.275 | 742 | 837 | 160 | 0 | 0 | 0 | 0 | 25.3
1636 |  | 250 | 95 | 0.275 | 919 | 837 | 160 | 0 | 0 | 0 | 0 | 36.3
1637 |  | 250 | 137.5 | 0.275 | 746 | 837 | 160 | 0 | 0 | 0 | 0 | 26.7
1638 |  | 250 | 180 | 0.275 | 566 | 837 | 160 | 0 | 0 | 0 | 0 | 11
1639 |  | 183 | 100.65 | 0.275 | 891 | 837 | 160 | 0 | 0 | 0 | 0 | 22.1
1640 |  | 220 | 85.8 | 0.275 | 916 | 900 | 180 | 0 | 0 | 0 | 0 | 49
1641 |  | 220 | 85.8 | 0.275 | 916 | 900 | 180 | 0 | 0 | 0 | 0 | 49
1642 |  | 160 | 62.4 | 0.275 | 886 | 900 | 240 | 0 | 0 | 0 | 0 | 44
1643 |  | 193 | 75.27 | 0.275 | 1024 | 900 | 158 | 0 | 0 | 0 | 0 | 44
1644 |  | 220 | 99 | 0.275 | 850 | 900 | 180 | 0 | 0 | 0 | 0 | 38
1645 |  | 198 | 67.32 | 0.275 | 874 | 900 | 232 | 0 | 0 | 0 | 0 | 46
1646 |  | 248 | 96.72 | 0.275 | 808 | 900 | 203 | 0 | 0 | 0 | 0 | 50
1647 |  | 237 | 85.32 | 0.275 | 1034 | 900 | 133 | 0 | 0 | 0 | 0 | 49
1648 |  | 220 | 85.8 | 0.275 | 916 | 900 | 180 | 0 | 0 | 0 | 0 | 49
1649 |  | 237 | 101.91 | 0.275 | 960 | 900 | 133 | 0 | 0 | 0 | 0 | 46
1650 |  | 275 | 118.25 | 0.275 | 827 | 900 | 155 | 0 | 0 | 0 | 0 | 48
1651 |  | 280 | 109.2 | 0.275 | 946 | 900 | 120 | 0 | 0 | 0 | 0 | 45
1652 |  | 170 | 73.1 | 0.275 | 930 | 900 | 200 | 0 | 0 | 0 | 0 | 31
1653 |  | 220 | 85.8 | 0.275 | 916 | 900 | 180 | 0 | 0 | 0 | 0 | 43
1654 |  | 220 | 85.8 | 0.275 | 916 | 900 | 180 | 0 | 0 | 0 | 0 | 47
1655 |  | 220 | 85.8 | 0.275 | 916 | 900 | 180 | 0 | 0 | 0 | 0 | 44
1656 |  | 198 | 71.28 | 0.275 | 872 | 900 | 232 | 0 | 0 | 0 | 0 | 52
1657 |  | 220 | 85.8 | 0.275 | 916 | 900 | 180 | 0 | 0 | 0 | 0 | 45
1658 |  | 220 | 72.6 | 0.275 | 982 | 900 | 180 | 0 | 0 | 0 | 0 | 51
1659 |  | 170 | 73.1 | 0.275 | 928 | 900 | 200 | 0 | 0 | 0 | 0 | 33
1660 |  | 275 | 118.25 | 0.275 | 830 | 900 | 155 | 0 | 0 | 0 | 0 | 36
1661 |  | 247 | 111.15 | 0.275 | 845 | 846 | 165 | 0 | 0 | 0 | 0 | 34.6
1662 |  | 238 | 95.2 | 0.275 | 844 | 844 | 159 | 0 | 0 | 0 | 0 | 37.8
1663 |  | 232 | 81.2 | 0.275 | 846 | 847 | 155 | 0 | 0 | 0 | 0 | 48.3
1664 |  | 207 | 93.15 | 0.275 | 845 | 843 | 207 | 0 | 0 | 0 | 0 | 33.2
1665 |  | 200 | 80 | 0.275 | 842 | 843 | 200 | 0 | 0 | 0 | 0 | 34.9
1666 |  | 197 | 68.95 | 0.275 | 856 | 856 | 197 | 0 | 0 | 0 | 0 | 38.9
1667 |  | 169 | 76.05 | 0.275 | 853 | 853 | 254 | 0 | 0 | 0 | 0 | 30.2
1668 |  | 163 | 65.2 | 0.275 | 851 | 851 | 245 | 0 | 0 | 0 | 0 | 26.2
1669 |  | 161 | 56.35 | 0.275 | 866 | 864 | 241 | 0 | 0 | 0 | 0 | 35.8
1670 |  | 350 | 206.5 | 0.275 | 768 | 840 | 162 | 0 | 0 | 0 | 0 | 51.7
1671 |  | 349 | 198.93 | 0.275 | 779 | 852 | 162 | 0 | 0 | 0 | 0 | 59.9
1672 |  | 350 | 185.5 | 0.275 | 815 | 883 | 133 | 0 | 0 | 0 | 0 | 55.3
1673 |  | 350 | 178.5 | 0.275 | 831 | 900 | 111 | 0 | 0 | 0 | 0 | 61
1674 |  | 250 | 192.5 | 0.275 | 787 | 853 | 257 | 0 | 0 | 0 | 0 | 51.5
1675 |  | 427 | 196.42 | 0.275 | 779 | 844 | 115 | 0 | 0 | 0 | 0 | 59.4
1676 |  | 348 | 174 | 0.275 | 783 | 848 | 224 | 0 | 0 | 0 | 0 | 58.6
1677 |  | 350 | 171.5 | 0.275 | 852 | 923 | 90 | 0 | 0 | 0 | 0 | 46.5
1678 |  | 327 | 176.58 | 0.275 | 902 | 803 | 173 | 0 | 0 | 0 | 0 | 61.6
1679 |  | 380 | 182.4 | 0.275 | 788 | 854 | 145 | 0 | 0 | 0 | 0 | 73.5
1680 |  | 350 | 178.5 | 0.275 | 786 | 851 | 186 | 0 | 0 | 0 | 0 | 70.4
1681 |  | 380 | 182.4 | 0.275 | 988 | 659 | 145 | 0 | 0 | 0 | 0 | 65.5
1682 |  | 380 | 201.4 | 0.275 | 931 | 621 | 192 | 0 | 0 | 0 | 0 | 67.8
1683 |  | 275 | 184.25 | 0.275 | 775 | 840 | 250 | 0 | 0 | 0 | 0 | 54.5
1684 |  | 325 | 211.25 | 0.275 | 899 | 850 | 60 | 0 | 0 | 0 | 0 | 30.8
1685 |  | 325 | 211.25 | 0.275 | 899 | 850 | 60 | 0 | 0 | 0 | 0 | 32.6
1686 |  | 325 | 243.75 | 0.275 | 755 | 850 | 120 | 0 | 0 | 0 | 0 | 32.2
1687 |  | 249 | 169.32 | 0.275 | 1079 | 850 | 60 | 0 | 0 | 0 | 0 | 24
1688 |  | 325 | 276.25 | 0.275 | 722 | 850 | 60 | 0 | 0 | 0 | 0 | 13.3
1689 |  | 370 | 210.9 | 0.275 | 833 | 850 | 96 | 0 | 0 | 0 | 0 | 39.5
1690 |  | 400 | 252 | 0.275 | 718 | 850 | 60 | 0 | 0 | 0 | 0 | 30.4
1691 |  | 325 | 211.25 | 0.275 | 899 | 850 | 60 | 0 | 0 | 0 | 0 | 35.3
1692 |  | 370 | 255.3 | 0.275 | 770 | 850 | 24 | 0 | 0 | 0 | 0 | 18.7
1693 |  | 325 | 178.75 | 0.275 | 1042 | 850 | 0 | 0 | 0 | 0 | 0 | 41.2
1694 |  | 280 | 243.6 | 0.275 | 820 | 850 | 96 | 0 | 0 | 0 | 0 | 19.6
1695 |  | 325 | 211.25 | 0.275 | 896 | 850 | 60 | 0 | 0 | 0 | 0 | 27.7
1696 |  | 325 | 211.25 | 0.275 | 898 | 850 | 60 | 0 | 0 | 0 | 0 | 35
1697 |  | 325 | 211.25 | 0.275 | 900 | 850 | 60 | 0 | 0 | 0 | 0 | 31.4
1698 |  | 370 | 210.9 | 0.275 | 830 | 850 | 96 | 0 | 0 | 0 | 0 | 38.8
1699 |  | 325 | 211.25 | 0.275 | 898 | 850 | 60 | 0 | 0 | 0 | 0 | 34.3
1700 |  | 280 | 243.6 | 0.275 | 817 | 850 | 96 | 0 | 0 | 0 | 0 | 15.9
1701 |  | 370 | 255.3 | 0.275 | 772 | 850 | 24 | 0 | 0 | 0 | 0 | 26.4
1703 |  | 500 | 150 | 0.3 | 724 | 1086 | 0 | 0 | 0 | 0 | 7.5 | 86.8
1704 |  | 425 | 150 | 0.3 | 700 | 1086 | 75 | 0 | 0 | 0 | 7.5 | 86
1705 |  | 375 | 150 | 0.3 | 683 | 1086 | 125 | 0 | 0 | 0 | 9.25 | 85.4
1706 |  | 275 | 150 | 0.3 | 650 | 1086 | 225 | 0 | 0 | 0 | 10.5 | 71.8
1707 |  | 225 | 150 | 0.3 | 634 | 1086 | 275 | 0 | 0 | 0 | 13 | 57.4
1708 |  | 475 | 150 | 0.3 | 719 | 1086 | 0 | 25 | 0 | 0 | 8 | 87.8
1709 |  | 375 | 150 | 0.3 | 686 | 1086 | 100 | 25 | 0 | 0 | 9.25 | 78.5
1710 |  | 275 | 150 | 0.3 | 654 | 1086 | 200 | 25 | 0 | 0 | 11 | 71.1
1711 |  | 400 | 160 | 0.4 | 710 | 1157 | 0 | 0 | 0 | 0 | 4 | 60.7
1712 |  | 340 | 160 | 0.4 | 690 | 1157 | 60 | 0 | 0 | 0 | 4.4 | 56
1713 |  | 300 | 160 | 0.4 | 660 | 1157 | 100 | 0 | 0 | 0 | 4.8 | 49.3
1714 |  | 220 | 160 | 0.4 | 634 | 1157 | 180 | 0 | 0 | 0 | 5.2 | 43.9
1715 |  | 180 | 160 | 0.4 | 621 | 1157 | 220 | 0 | 0 | 0 | 6.4 | 37.3
1716 |  | 380 | 160 | 0.4 | 688 | 1157 | 0 | 20 | 0 | 0 | 5.5 | 69.4
1717 |  | 300 | 160 | 0.4 | 662 | 1157 | 80 | 20 | 0 | 0 | 5.5 | 62.3
1718 |  | 220 | 160 | 0.4 | 636 | 1157 | 160 | 20 | 0 | 0 | 6 | 44.6
1719 |  | 410 | 205 | 0.5 | 609 | 1132 | 0 | 0 | 0 | 0 | 0 | 50.8
1720 |  | 348.5 | 205 | 0.5 | 589 | 1132 | 61.5 | 0 | 0 | 0 | 0 | 48.9
1721 |  | 307.5 | 205 | 0.5 | 576 | 1132 | 102.5 | 0 | 0 | 0 | 0 | 41.7
1722 |  | 225.5 | 205 | 0.5 | 549 | 1132 | 184.5 | 0 | 0 | 0 | 0 | 35.6
1723 |  | 184.5 | 205 | 0.5 | 536 | 1132 | 225.5 | 0 | 0 | 0 | 0 | 24
1724 |  | 389.5 | 205 | 0.5 | 605 | 1132 | 0 | 20.5 | 0 | 0 | 0 | 57.3
1725 |  | 307.5 | 205 | 0.5 | 578 | 1132 | 82 | 20.5 | 0 | 0 | 0 | 52.9
1726 |  | 225.5 | 205 | 0.5 | 552 | 1132 | 164 | 20.5 | 0 | 0 | 0 | 38.7
1728 | 42.5 | 250 | 219 | 0.876 | 732 | 1111 | 0 | 0 | 0 | 0 | 0 | 22.7
1729 | 42.5 | 175 | 209 | 1.194286 | 768 | 1116 | 0 | 0 | 0 | 0 | 0 | 13
1730 | 42.5 | 300 | 225 | 0.75 | 708 | 1075 | 0 | 0 | 0 | 0 | 0 | 28.9
1731 | 42.5 | 210 | 214 | 1.019048 | 715 | 1140 | 0 | 0 | 0 | 0 | 0 | 17.5
1732 | 42.5 | 350 | 232 | 0.6628571 | 684 | 1037 | 0 | 0 | 0 | 0 | 0 | 35
1733 | 42.5 | 245 | 218 | 0.8897959 | 735 | 1114 | 0 | 0 | 0 | 0 | 0 | 22.6
1734 | 42.5 | 400 | 239 | 0.5975 | 659 | 999 | 0 | 0 | 0 | 0 | 0 | 40.4
1735 | 42.5 | 280 | 224 | 0.8 | 716 | 1087 | 0 | 0 | 0 | 0 | 0 | 27.5
1736 | 43 | 375 | 198.8 | 0.5301333 | 592.5 | 1143.8 | 0 | 0 | 0 | 0 | 0 | 36.84
1737 | 43 | 400 | 200 | 0.5 | 572 | 1128 | 0 | 0 | 0 | 0 | 0 | 43.13
1738 | 43 | 400 | 212 | 0.53 | 616 | 1196 | 0 | 0 | 0 | 0 | 0 | 38.85
1739 | 43 | 425 | 199.8 | 0.4701176 | 544 | 1096.5 | 0 | 0 | 0 | 0 | 0 | 47.16
1740 | 43 | 425 | 208.3 | 0.4901176 | 590.8 | 1177.3 | 0 | 0 | 0 | 0 | 0 | 45.05
1741 | 43 | 450 | 198 | 0.44 | 513 | 1057.5 | 0 | 0 | 0 | 0 | 0 | 49.63
1742 | 43 | 450 | 211.5 | 0.47 | 562.5 | 1143 | 0 | 0 | 0 | 0 | 0 | 47.42
1743 | 43 | 475 | 199.5 | 0.42 | 498.8 | 1040.3 | 0 | 0 | 0 | 0 | 0 | 54.01
1744 | 43 | 475 | 209 | 0.44 | 565.3 | 1168.5 | 0 | 0 | 0 | 0 | 0 | 50.05
1745 | 43 | 375 | 198.8 | 0.5301333 | 592.5 | 1143.8 | 0 | 0 | 0 | 0 | 0 | 37.81
1746 | 43 | 400 | 200 | 0.5 | 572 | 1128 | 0 | 0 | 0 | 0 | 0 | 44.11
1747 | 43 | 400 | 212 | 0.53 | 616 | 1196 | 0 | 0 | 0 | 0 | 0 | 10.9
1748 | 43 | 425 | 199.8 | 0.4701176 | 544 | 1096.5 | 0 | 0 | 0 | 0 | 0 | 47.51
1749 | 43 | 425 | 208.3 | 0.4901176 | 590.8 | 1177.3 | 0 | 0 | 0 | 0 | 0 | 45.3
1750 | 43 | 425 | 216.8 | 0.5101176 | 641.8 | 1253.8 | 0 | 0 | 0 | 0 | 0 | 42.54
1751 | 43 | 450 | 198 | 0.44 | 513 | 1057.5 | 0 | 0 | 0 | 0 | 0 | 52.03
1752 | 43 | 450 | 211.5 | 0.47 | 562.5 | 1143 | 0 | 0 | 0 | 0 | 0 | 48.74
1753 | 43 | 450 | 220.5 | 0.49 | 616.5 | 1228.5 | 0 | 0 | 0 | 0 | 0 | 46.59
1754 | 43 | 475 | 199.5 | 0.42 | 498.8 | 1040.3 | 0 | 0 | 0 | 0 | 0 | 54.49
1755 | 43 | 475 | 209 | 0.44 | 565.3 | 1168.5 | 0 | 0 | 0 | 0 | 0 | 53.06
1756 | 43 | 475 | 218.5 | 0.46 | 584.3 | 1192.3 | 0 | 0 | 0 | 0 | 0 | 49.18
1757 | 43 | 425 | 221 | 0.52 | 607.8 | 858.5 | 0 | 0 | 0 | 0 | 0 | 40.02
1758 | 43 | 450 | 220.5 | 0.49 | 580.5 | 837 | 0 | 0 | 0 | 0 | 0 | 52.25
1759 | 43 | 450 | 229.5 | 0.51 | 626 | 855 | 0 | 0 | 0 | 0 | 0 | 42.68
1760 | 43 | 475 | 218.5 | 0.46 | 555.8 | 817 | 0 | 0 | 0 | 0 | 0 | 48.67
1761 | 43 | 475 | 228 | 0.48 | 598.5 | 869.3 | 0 | 0 | 0 | 0 | 0 | 45.52
1762 | 43 | 350 | 178.5 | 0.51 | 486.5 | 1141 | 0 | 0 | 0 | 0 | 0 | 39.52
1763 | 43 | 350 | 189 | 0.54 | 521.5 | 1197 | 0 | 0 | 0 | 0 | 0 | 31.66
1764 | 43 | 375 | 180 | 0.48 | 468.8 | 1121.3 | 0 | 0 | 0 | 0 | 0 | 42.73
1765 | 43 | 375 | 191.3 | 0.5101333 | 506.3 | 1196.3 | 0 | 0 | 0 | 0 | 0 | 40.69
1766 | 43 | 400 | 180 | 0.45 | 440 | 1080 | 0 | 0 | 0 | 0 | 0 | 47.99
1767 | 43 | 400 | 192 | 0.48 | 484 | 1168 | 0 | 0 | 0 | 0 | 0 | 44.89
1768 | 43 | 425 | 178.5 | 0.42 | 416.5 | 1049.8 | 0 | 0 | 0 | 0 | 0 | 51.25
1769 | 43 | 425 | 191.3 | 0.4501176 | 463.3 | 1139 | 0 | 0 | 0 | 0 | 0 | 49.05
1770 | 43 | 450 | 189 | 0.42 | 441 | 1102.5 | 0 | 0 | 0 | 0 | 0 | 53.69
1771 | 43 | 350 | 189 | 0.54 | 521.5 | 1197 | 0 | 0 | 0 | 0 | 0 | 36.64
1772 | 43 | 375 | 191.3 | 0.5101333 | 506.3 | 1196.3 | 0 | 0 | 0 | 0 | 0 | 41.57
1773 | 43 | 400 | 192 | 0.48 | 484 | 1168 | 0 | 0 | 0 | 0 | 0 | 46.22
1774 | 43 | 425 | 191.3 | 0.4501176 | 463.3 | 1139 | 0 | 0 | 0 | 0 | 0 | 50.35
1775 | 43 | 450 | 189 | 0.42 | 441 | 1102.5 | 0 | 0 | 0 | 0 | 0 | 54.11
1776 | 43 | 375 | 198.8 | 0.5301333 | 551.3 | 903.8 | 0 | 0 | 0 | 0 | 0 | 37.3
1777 | 43 | 400 | 200 | 0.5 | 528 | 884 | 0 | 0 | 0 | 0 | 0 | 44.04
1778 | 43 | 400 | 212 | 0.53 | 576 | 944 | 0 | 0 | 0 | 0 | 0 | 39.61
1779 | 43 | 425 | 199.8 | 0.4701176 | 505.8 | 862.8 | 0 | 0 | 0 | 0 | 0 | 47.37
1780 | 43 | 425 | 208.3 | 0.4901176 | 548.3 | 926.5 | 0 | 0 | 0 | 0 | 0 | 44.69
1781 | 43 | 450 | 198 | 0.44 | 481.5 | 837 | 0 | 0 | 0 | 0 | 0 | 50.93
1782 | 43 | 450 | 211.5 | 0.47 | 526.5 | 900 | 0 | 0 | 0 | 0 | 0 | 48.08
1783 | 43 | 475 | 199.5 | 0.42 | 451.3 | 798 | 0 | 0 | 0 | 0 | 0 | 54.14
1784 | 43 | 475 | 209 | 0.44 | 503.5 | 874 | 0 | 0 | 0 | 0 | 0 | 51.31
1785 | 43 | 350 | 179.9 | 0.514 | 487.2 | 1139.3 | 0 | 0 | 0 | 0 | 0 | 39.52
1786 | 43 | 350 | 190.1 | 0.5431429 | 524 | 1198.4 | 0 | 0 | 0 | 0 | 0 | 31.66
1787 | 43 | 375 | 180 | 0.48 | 466.9 | 1120.1 | 0 | 0 | 0 | 0 | 0 | 42.73
1788 | 43 | 375 | 190.1 | 0.5069333 | 507.8 | 1194.4 | 0 | 0 | 0 | 0 | 0 | 40.69
1789 | 43 | 400 | 180 | 0.45 | 440 | 1081.2 | 0 | 0 | 0 | 0 | 0 | 47.99
1790 | 43 | 400 | 190 | 0.475 | 484 | 1166 | 0 | 0 | 0 | 0 | 0 | 44.89
1791 | 43 | 425 | 179.8 | 0.4230588 | 416.9 | 1046.8 | 0 | 0 | 0 | 0 | 0 | 51.25
1792 | 43 | 425 | 190 | 0.4470588 | 462 | 1137.7 | 0 | 0 | 0 | 0 | 0 | 49.05
1793 | 43 | 450 | 189.9 | 0.422 | 439.7 | 1104.3 | 0 | 0 | 0 | 0 | 0 | 53.69
1794 | 43 | 350 | 190.1 | 0.5431429 | 524 | 1198.4 | 0 | 0 | 0 | 0 | 0 | 36.64
1795 | 43 | 375 | 190.1 | 0.5069333 | 507.8 | 1194.8 | 0 | 0 | 0 | 0 | 0 | 41.57
1796 | 43 | 400 | 190 | 0.475 | 484 | 1166.4 | 0 | 0 | 0 | 0 | 0 | 46.22
1797 | 43 | 425 | 190 | 0.4470588 | 462 | 1138.2 | 0 | 0 | 0 | 0 | 0 | 50.35
1798 | 43 | 450 | 189.9 | 0.422 | 439.7 | 1103.4 | 0 | 0 | 0 | 0 | 0 | 54.11
1799 | 43 | 375 | 199.9 | 0.5330667 | 592.9 | 1143 | 0 | 0 | 0 | 0 | 0 | 36.84
1800 | 43 | 400 | 200 | 0.5 | 816.8 | 1129.6 | 0 | 0 | 0 | 0 | 0 | 43.13
1801 | 43 | 400 | 210 | 0.525 | 402.4 | 1197.2 | 0 | 0 | 0 | 0 | 0 | 38.58
1802 | 43 | 425 | 200.2 | 0.4710588 | 541.9 | 1094.4 | 0 | 0 | 0 | 0 | 0 | 47.16
1803 | 43 | 425 | 210 | 0.4941176 | 593.7 | 1178.5 | 0 | 0 | 0 | 0 | 0 | 45.05
1804 | 43 | 450 | 199.8 | 0.444 | 513 | 1058.4 | 0 | 0 | 0 | 0 | 0 | 49.63
1805 | 43 | 450 | 210.2 | 0.4671111 | 564.3 | 1143.5 | 0 | 0 | 0 | 0 | 0 | 47.42
1806 | 43 | 475 | 210 | 0.4421053 | 566.2 | 1169.9 | 0 | 0 | 0 | 0 | 0 | 50.05
1807 | 43 | 375 | 199.9 | 0.5330667 | 592.9 | 1143 | 0 | 0 | 0 | 0 | 0 | 37.81
1808 | 43 | 400 | 200 | 0.5 | 572 | 1129.6 | 0 | 0 | 0 | 0 | 0 | 44.11
1809 | 43 | 400 | 210 | 0.525 | 617.2 | 1197.6 | 0 | 0 | 0 | 0 | 0 | 40.9
1810 | 43 | 425 | 200.2 | 0.4710588 | 541.9 | 1094.8 | 0 | 0 | 0 | 0 | 0 | 47.51
1811 | 43 | 425 | 220.2 | 0.5181176 | 642.2 | 1252.1 | 0 | 0 | 0 | 0 | 0 | 42.54
1812 | 43 | 450 | 210.2 | 0.4671111 | 564.3 | 1143.9 | 0 | 0 | 0 | 0 | 0 | 48.74
1813 | 43 | 475 | 210 | 0.4421053 | 566.2 | 1170.4 | 0 | 0 | 0 | 0 | 0 | 53.06
1814 | 43 | 475 | 219.9 | 0.4629474 | 584.3 | 1192.3 | 0 | 0 | 0 | 0 | 0 | 49.18
1815 | 52.5 | 540 | 162 | 0.3 | 676 | 1040 | 0 | 0 | 0 | 0 | 0 | 79.99
1816 | 52.5 | 540 | 162 | 0.3 | 676 | 1055 | 0 | 0 | 0 | 0 | 0 | 61.89
1817 | 52.5 | 475 | 228 | 0.48 | 594 | 932 | 0 | 0 | 0 | 0 | 0 | 39.29
1818 | 52.5 | 485 | 146 | 0.3010309 | 800 | 1120 | 0 | 0 | 0 | 0 | 0 | 71.99
1819 | 52.5 | 531.3 | 141.8 | 0.2668925 | 893.7 | 852.1 | 0 | 0 | 0 | 0 | 0 | 56.4
1820 | 52.5 | 376 | 214.6 | 0.5707447 | 762.4 | 1003.5 | 0 | 0 | 0 | 0 | 0 | 31.97
1821 | 52.5 | 500 | 140 | 0.28 | 853 | 966 | 0 | 0 | 0 | 0 | 0 | 67.57
1822 | 52.5 | 451 | 165 | 0.3658537 | 745 | 1030 | 0 | 0 | 0 | 0 | 0 | 78.8
1823 | 52.5 | 516 | 162 | 0.3139535 | 802 | 801 | 0 | 0 | 0 | 0 | 0 | 41.37
1824 | 52.5 | 520 | 170 | 0.3269231 | 855 | 855 | 0 | 0 | 0 | 0 | 0 | 60.28
1825 | 52.5 | 528 | 185 | 0.3503788 | 720 | 920 | 0 | 0 | 0 | 0 | 0 | 56.83
1826 | 52.5 | 520 | 175 | 0.3365385 | 805 | 870 | 0 | 0 | 0 | 0 | 0 | 51.02
1827 | 52.5 | 500.1 | 200 | 0.39992 | 613.2 | 1124.4 | 0 | 0 | 0 | 0 | 0 | 44.13
1828 | 52.5 | 405 | 175 | 0.4320988 | 695 | 1120 | 0 | 0 | 0 | 0 | 0 | 52.3
1829 | 52.5 | 516 | 162 | 0.3139535 | 802 | 801 | 0 | 0 | 0 | 0 | 0 | 41.37
1830 | 52.5 | 475 | 162 | 0.3410526 | 662 | 1044 | 0 | 0 | 0 | 0 | 0 | 58.52
1831 | 52.5 | 500 | 151 | 0.302 | 655 | 1033 | 0 | 0 | 0 | 0 | 0 | 69.84
1832 | 52.5 | 436 | 218 | 0.5 | 719.7 | 838.4 | 0 | 0 | 0 | 0 | 0 | 23.85
1833 | 52.5 | 393 | 192 | 0.4885496 | 785.6 | 940.6 | 0 | 0 | 0 | 0 | 0 | 39.6
1834 | 52.5 | 480 | 192 | 0.4 | 712.2 | 936.2 | 0 | 0 | 0 | 0 | 0 | 43.94
1835 | 52.5 | 255 | 192 | 0.7529412 | 945 | 889.8 | 0 | 0 | 0 | 0 | 0 | 18.75
1836 | 52.5 | 333 | 192 | 0.5765766 | 842.6 | 931.2 | 0 | 0 | 0 | 0 | 0 | 31.97
1837 | 52.5 | 289 | 192 | 0.6643599 | 895.3 | 913.2 | 0 | 0 | 0 | 0 | 0 | 25.57
1838 | 52.5 | 397 | 185.7 | 0.4677582 | 734.3 | 1040.6 | 0 | 0 | 0 | 0 | 0 | 33.08
1839 | 52.5 | 381.4 | 185.7 | 0.4868904 | 784.3 | 1104.6 | 0 | 0 | 0 | 0 | 0 | 22.49
1840 | 52.5 | 295.8 | 185.7 | 0.627789 | 769.3 | 1091.4 | 0 | 0 | 0 | 0 | 0 | 25.22
1841 | 52.5 | 238.1 | 185.7 | 0.7799244 | 789.3 | 1118.8 | 0 | 0 | 0 | 0 | 0 | 17.58
1842 | 52.5 | 339.2 | 185.7 | 0.5474646 | 754.3 | 1069.2 | 0 | 0 | 0 | 0 | 0 | 31.9
1843 | 52.5 | 252.5 | 185.7 | 0.7354455 | 784.3 | 1111.6 | 0 | 0 | 0 | 0 | 0 | 19.77
1844 | 52.5 | 382.5 | 185.7 | 0.4854902 | 739.3 | 1047.8 | 0 | 0 | 0 | 0 | 0 | 37.44
1845 | 52.5 | 339 | 197 | 0.5811209 | 781 | 968 | 0 | 0 | 0 | 0 | 0 | 32.04
1846 | 52.5 | 236 | 194 | 0.8220339 | 885 | 968 | 0 | 0 | 0 | 0 | 0 | 18.42
1847 | 52.5 | 277 | 191 | 0.6895307 | 856 | 968 | 0 | 0 | 0 | 0 | 0 | 25.97
1848 | 52.5 | 307 | 193 | 0.6286645 | 812 | 968 | 0 | 0 | 0 | 0 | 0 | 27.53
1849 | 52.5 | 200 | 180 | 0.9 | 845 | 1125 | 0 | 0 | 0 | 0 | 0 | 12.25
1850 | 52.5 | 225 | 181 | 0.8044444 | 833 | 1113 | 0 | 0 | 0 | 0 | 0 | 17.34
1851 | 52.5 | 325 | 184 | 0.5661538 | 783 | 1063 | 0 | 0 | 0 | 0 | 0 | 30.57
1852 | 52.5 | 275 | 183 | 0.6654545 | 808 | 1088 | 0 | 0 | 0 | 0 | 0 | 24.5
1853 | 52.5 | 300 | 184 | 0.6133333 | 795 | 1075 | 0 | 0 | 0 | 0 | 0 | 26.85
1854 | 52.5 | 375 | 186 | 0.496 | 758 | 1038 | 0 | 0 | 0 | 0 | 0 | 38.21
1855 | 52.5 | 400 | 187 | 0.4675 | 745 | 1025 | 0 | 0 | 0 | 0 | 0 | 43.7
1856 | 52.5 | 250 | 182 | 0.728 | 820 | 1100 | 0 | 0 | 0 | 0 | 0 | 20.87
1857 | 52.5 | 350 | 186 | 0.5314286 | 770 | 1050 | 0 | 0 | 0 | 0 | 0 | 34.29
1858 | 52.5 | 310 | 192 | 0.6193548 | 830 | 1012 | 0 | 0 | 0 | 0 | 0 | 27.83
1859 | 52.5 | 331 | 192 | 0.5800604 | 821 | 1025 | 0 | 0 | 0 | 0 | 0 | 31.74
1860 | 52.5 | 349 | 192 | 0.5501433 | 809 | 1056 | 0 | 0 | 0 | 0 | 0 | 33.61
1861 | 52.5 | 238 | 186 | 0.7815126 | 789 | 1119 | 0 | 0 | 0 | 0 | 0 | 17.54
1862 | 52.5 | 296 | 186 | 0.6283784 | 769 | 1090 | 0 | 0 | 0 | 0 | 0 | 25.18
1863 | 52.5 | 480 | 192 | 0.4 | 721 | 936 | 0 | 0 | 0 | 0 | 0 | 43.89
1864 | 52.5 | 397 | 186 | 0.4685139 | 734 | 1040 | 0 | 0 | 0 | 0 | 0 | 36.94
1865 | 52.5 | 281 | 185 | 0.658363 | 774 | 1104 | 0 | 0 | 0 | 0 | 0 | 22.44
1866 | 52.5 | 500 | 200 | 0.4 | 613 | 1125 | 0 | 0 | 0 | 0 | 0 | 44.09
1867 | 52.5 | 540 | 173 | 0.3203704 | 613 | 1125 | 0 | 0 | 0 | 0 | 0 | 67.31
1868 | 52.5 | 350 | 203 | 0.58 | 775 | 974 | 0 | 0 | 0 | 0 | 0 | 27.34
1869 | 52.5 | 385 | 186 | 0.4831169 | 763 | 966 | 0 | 0 | 0 | 0 | 0 | 31.35
1870 | 52.5 | 382 | 186 | 0.486911 | 739 | 1047 | 0 | 0 | 0 | 0 | 0 | 37.42
1871 | 52.5 | 281 | 186 | 0.6619217 | 774 | 1104 | 0 | 0 | 0 | 0 | 0 | 22.44
1872 | 52.5 | 339 | 185 | 0.5457227 | 754 | 1069 | 0 | 0 | 0 | 0 | 0 | 31.84
1873 | 52.5 | 295 | 185 | 0.6271186 | 769 | 1069 | 0 | 0 | 0 | 0 | 0 | 25.18
1874 | 52.5 | 238 | 185 | 0.7773109 | 789 | 1118 | 0 | 0 | 0 | 0 | 0 | 17.54
1875 | 52.5 | 296 | 192 | 0.6486486 | 765 | 1085 | 0 | 0 | 0 | 0 | 0 | 21.65
1876 | 52.5 | 331 | 192 | 0.5800604 | 825 | 978 | 0 | 0 | 0 | 0 | 0 | 31.45
1877 | 52.5 | 349 | 192 | 0.5501433 | 806 | 1047 | 0 | 0 | 0 | 0 | 0 | 32.72
1878 | 52.5 | 252 | 185 | 0.734127 | 784 | 1111 | 0 | 0 | 0 | 0 | 0 | 19.69
1879 | 52.5 | 339 | 185 | 0.5457227 | 754 | 1060 | 0 | 0 | 0 | 0 | 0 | 31.65
1880 | 52.5 | 393 | 192 | 0.4885496 | 758 | 940 | 0 | 0 | 0 | 0 | 0 | 39.58
1881 | 52.5 | 382 | 185 | 0.4842932 | 739 | 1047 | 0 | 0 | 0 | 0 | 0 | 37.42
1882 | 52.5 | 252 | 185 | 0.734127 | 784 | 1111 | 0 | 0 | 0 | 0 | 0 | 19.69
1883 | 52.5 | 310 | 192 | 0.6193548 | 850 | 970 | 0 | 0 | 0 | 0 | 0 | 27.92
1884 | 52.5 | 525 | 189 | 0.36 | 613 | 1125 | 0 | 0 | 0 | 0 | 0 | 55.94
1885 | 52.5 | 322 | 203 | 0.6304348 | 800 | 974 | 0 | 0 | 0 | 0 | 0 | 25.18
1886 | 52.5 | 302 | 203 | 0.6721854 | 817 | 974 | 0 | 0 | 0 | 0 | 0 | 21.75
1887 | 52.5 | 397 | 185 | 0.465995 | 734 | 1040 | 0 | 0 | 0 | 0 | 0 | 39.09
1888 | 52.5 | 522 | 146 | 0.2796935 | 896 | 896 | 0 | 0 | 0 | 0 | 0 | 74.99
1889 | 52.5 | 374 | 190 | 0.5080214 | 730 | 1013 | 0 | 0 | 0 | 0 | 0 | 39.05
1890 | 52.5 | 336 | 182 | 0.5416667 | 817 | 986 | 0 | 0 | 0 | 0 | 0 | 44.86
1891 | 52.5 | 313 | 178 | 0.5686901 | 822 | 1000 | 0 | 0 | 0 | 0 | 0 | 25.1
1892 | 52.5 | 336.5 | 181.9 | 0.5405646 | 816.8 | 985.8 | 0 | 0 | 0 | 0 | 0 | 44.87
1893 | 52.5 | 312.7 | 178.1 | 0.5695555 | 822.2 | 999.7 | 0 | 0 | 0 | 0 | 0 | 25.1
1894 | 52.5 | 374.3 | 190.2 | 0.5081485 | 730.4 | 1013.2 | 0 | 0 | 0 | 0 | 0 | 39.06
1895 | 52.5 | 425 | 170 | 0.4 | 722 | 1083 | 0 | 0 | 0 | 0 | 0 | 63.2
1896 | 52.5 | 550 | 165 | 0.3 | 640 | 1045 | 0 | 0 | 0 | 0 | 0 | 78.3
1897 | 52.5 | 640 | 160 | 0.25 | 587 | 1043 | 0 | 0 | 0 | 0 | 0 | 85.6
1898 | 52.5 | 325 | 180 | 0.5538462 | 630 | 1255 | 0 | 0 | 0 | 0 | 0 | 34.7
1899 | 52.5 | 350 | 160 | 0.4571429 | 600 | 1255 | 0 | 0 | 0 | 0 | 0 | 49.4
1900 | 52.5 | 400 | 120 | 0.3 | 550 | 1300 | 0 | 0 | 0 | 0 | 0 | 94.3
1901 | 52.5 | 250 | 123 | 0.492 | 824 | 1274 | 0 | 0 | 0 | 0 | 0 | 28.16
1902 | 52.5 | 350 | 172 | 0.4914286 | 738 | 1142 | 0 | 0 | 0 | 0 | 0 | 48.99
1903 | 52.5 | 430 | 172 | 0.4 | 687 | 1030 | 0 | 0 | 0 | 0 | 0 | 48.3
1904 | 52.5 | 495 | 149 | 0.3010101 | 615 | 1168 | 0 | 0 | 0 | 0 | 0 | 55.3
1905 | 52.5 | 500 | 150 | 0.3 | 750 | 1068 | 0 | 0 | 0 | 0 | 0 | 75.5
1906 | 52.5 | 390 | 195 | 0.5 | 585 | 1209 | 0 | 0 | 0 | 0 | 0 | 34.1
1907 | 52.5 | 350 | 175 | 0.5 | 969 | 859.5 | 0 | 0 | 0 | 0 | 0 | 34
1908 | 32.5 | 280 | 154 | 0.55 | 909 | 1071.2 | 0 | 0 | 0 | 0 | 0 | 28.1
1909 | 32.5 | 310 | 170.5 | 0.55 | 820.5 | 1091.8 | 0 | 0 | 0 | 0 | 0 | 31.4
1910 | 32.5 | 350 | 185.5 | 0.53 | 789.4 | 1050.4 | 0 | 0 | 0 | 0 | 0 | 33.7
1911 | 32.5 | 350 | 175 | 0.5 | 801.2 | 1066.1 | 0 | 0 | 0 | 0 | 0 | 35.5
1912 | 42.5 | 370 | 185 | 0.5 | 782.8 | 1041.7 | 0 | 0 | 0 | 0 | 0 | 33.6
1913 | 42.5 | 370 | 188.7 | 0.51 | 778.7 | 1036.2 | 0 | 0 | 0 | 0 | 0 | 34.9
1914 | 32.5 | 370 | 199.8 | 0.54 | 766.2 | 1019.6 | 0 | 0 | 0 | 0 | 0 | 39
1915 | 32.5 | 370 | 188.7 | 0.51 | 778.7 | 1036.2 | 0 | 0 | 0 | 0 | 0 | 52.2
1916 | 35 | 500 | 180 | 0.36 | 523.7 | 1221.9 | 0 | 0 | 0 | 0 | 0 | 48.4
1917 | 35 | 500 | 180 | 0.36 | 570.6 | 1330.2 | 0 | 0 | 0 | 0 | 0 | 52.3
1918 | 35 | 454 | 113 | 0.2488987 | 611.8 | 1426.3 | 0 | 0 | 0 | 0 | 0 | 85.1
1919 | 42.5 | 353 | 214 | 0.6062323 | 667 | 1086 | 0 | 0 | 0 | 0 | 0 | 48.3
1920 | 42.5 | 353 | 221 | 0.6260623 | 667 | 1080 | 0 | 0 | 0 | 0 | 0 | 40.2
1921 | 42.5 | 353 | 209 | 0.592068 | 667 | 1093 | 0 | 0 | 0 | 0 | 0 | 46
1922 | 52.5 | 300 | 165 | 0.55 | 765 | 1207 | 0 | 0 | 0 | 0 | 0 | 42
1923 | 52.5 | 325 | 178.7 | 0.5498462 | 710.5 | 1206.9 | 0 | 0 | 0 | 0 | 0 | 60
1924 | 32.5 | 362 | 188 | 0.519337 | 615 | 1195 | 0 | 0 | 0 | 0 | 0 | 29.6
1925 | 42.5 | 380 | 155.8 | 0.41 | 668 | 1188 | 0 | 0 | 0 | 0 | 0 | 59.4
1926 | 42.5 | 410 | 225 | 0.5487805 | 642 | 1048 | 0 | 0 | 0 | 0 | 0 | 48.6
1927 | 32.5 | 300 | 148 | 0.4933333 | 800 | 1200 | 0 | 0 | 0 | 0 | 0 | 44.1
1928 | 32.5 | 454 | 195 | 0.4295154 | 568 | 1183 | 0 | 0 | 0 | 0 | 0 | 30
1929 | 52.5 | 400 | 180 | 0.45 | 708 | 1108 | 0 | 0 | 0 | 0 | 0 | 66.8
1930 | 52.5 | 410 | 225 | 0.5487805 | 642 | 1048 | 0 | 0 | 0 | 0 | 0 | 48.6
1931 | 52.5 | 360 | 234 | 0.65 | 705 | 1100 | 0 | 0 | 0 | 0 | 0 | 22.7
1932 | 52.5 | 380 | 190 | 0.5 | 705 | 1100 | 0 | 0 | 0 | 0 | 0 | 32.3
1933 | 52.5 | 400 | 192 | 0.48 | 705 | 1100 | 0 | 0 | 0 | 0 | 0 | 36
1934 | 52.5 | 420 | 181 | 0.4309524 | 705 | 1100 | 0 | 0 | 0 | 0 | 0 | 46
1935 | 52.5 | 460 | 184 | 0.4 | 705 | 1100 | 0 | 0 | 0 | 0 | 0 | 53.5
1936 | 42.5 | 263 | 184 | 0.6996198 | 835 | 1080 | 0 | 0 | 0 | 0 | 0 | 18
1937 | 42.5 | 431 | 149 | 0.3457077 | 765 | 1060 | 0 | 0 | 0 | 0 | 0 | 37
1938 | 42.5 | 452 | 155 | 0.3429204 | 875 | 960 | 0 | 0 | 0 | 0 | 0 | 48
1939 | 52.5 | 410 | 225 | 0.5487805 | 642 | 1048 | 0 | 0 | 0 | 0 | 0 | 48.6
1940 | 42.5 | 380 | 190 | 0.5 | 713.9 | 1003.8 | 0 | 0 | 0 | 0 | 0 | 45.25
1941 | 32.5 | 337 | 185 | 0.5489614 | 647 | 1053 | 0 | 0 | 0 | 0 | 0 | 26.8
1942 | 32.5 | 390 | 185 | 0.474359 | 558 | 1301 | 0 | 0 | 0 | 0 | 0 | 34.3
1943 | 32.5 | 430 | 185 | 0.4302326 | 555 | 1395 | 0 | 0 | 0 | 0 | 0 | 38.6
1944 | 32.5 | 372 | 186 | 0.5 | 617 | 1287.8 | 0 | 0 | 0 | 0 | 0 | 28.25
1945 | 32.5 | 270 | 175 | 0.6481481 | 1000 | 900 | 0 | 0 | 0 | 0 | 0 | 20
1946 | 32.5 | 370 | 165 | 0.4459459 | 865 | 1010 | 0 | 0 | 0 | 0 | 0 | 40
1947 | 42.5 | 275 | 178.8 | 0.6501818 | 918.5 | 943.8 | 0 | 0 | 0 | 0 | 0 | 41.49
1948 | 42.5 | 380 | 190 | 0.5 | 781.4 | 973.4 | 0 | 0 | 0 | 0 | 0 | 58.12
1949 | 42.5 | 430 | 193 | 0.4488372 | 808 | 835 | 0 | 0 | 0 | 0 | 0 | 35.2
1950 | 42.5 | 424 | 191 | 0.4504717 | 763 | 900 | 0 | 0 | 0 | 0 | 0 | 34.1
1951 | 42.5 | 401 | 172.4 | 0.4299252 | 574 | 1261 | 0 | 0 | 0 | 0 | 0 | 48
1952 | 42.5 | 424 | 190.8 | 0.45 | 770 | 980 | 0 | 0 | 0 | 0 | 0 | 44.4
1953 | 42.5 | 350 | 192.5 | 0.55 | 800 | 1015 | 0 | 0 | 0 | 0 | 0 | 36.7
1954 | 42.5 | 295 | 191.8 | 0.6501695 | 814 | 1039 | 0 | 0 | 0 | 0 | 0 | 30.4
1955 | 42.5 | 250 | 150 | 0.6 | 773 | 1159 | 0 | 0 | 0 | 0 | 0 | 25
1956 | 42.5 | 400 | 180 | 0.45 | 694 | 1041 | 0 | 0 | 0 | 0 | 0 | 39.3
1957 | 42.5 | 346 | 180 | 0.5202312 | 780 | 1076 | 0 | 0 | 0 | 0 | 0 | 44.3
1958 | 42.5 | 476 | 180 | 0.3781513 | 680 | 1076 | 0 | 0 | 0 | 0 | 0 | 67.3
1959 | 32.5 | 430 | 184.9 | 0.43 | 555 | 1295 | 0 | 0 | 0 | 0 | 0 | 42.1
1960 | 42.5 | 300 | 179 | 0.5966667 | 611 | 1291 | 0 | 0 | 0 | 0 | 0 | 36.6
1961 | 42.5 | 353 | 182 | 0.5155807 | 596 | 1258 | 0 | 0 | 0 | 0 | 0 | 41.8
1962 | 42.5 | 402 | 188 | 0.4676617 | 579 | 1219 | 0 | 0 | 0 | 0 | 0 | 48.6
1963 | 42.5 | 350 | 193 | 0.5514286 | 735 | 1061 | 0 | 0 | 0 | 0 | 0 | 30
1964 | 42.5 | 350 | 158 | 0.4514286 | 770 | 1111 | 0 | 0 | 0 | 0 | 0 | 37.6
1965 | 42.5 | 350 | 133 | 0.38 | 796 | 1149 | 0 | 0 | 0 | 0 | 0 | 43.4
1966 | 42.5 | 350 | 189 | 0.54 | 744.5 | 1049.2 | 0 | 0 | 0 | 0 | 0 | 39
1967 | 42.5 | 350 | 157.5 | 0.45 | 744.8 | 1091.9 | 0 | 0 | 0 | 0 | 0 | 55
1968 | 42.5 | 350 | 140 | 0.4 | 793.8 | 1118.6 | 0 | 0 | 0 | 0 | 0 | 64
1969 | 42.5 | 360 | 219 | 0.6083333 | 655 | 1162 | 0 | 0 | 0 | 0 | 0 | 44.6
1970 | 52.5 | 380 | 135.4 | 0.3563158 | 927 | 1086.6 | 0 | 0 | 0 | 0 | 0 | 102.09
1971 | 52.5 | 360 | 180 | 0.5 | 703 | 1038 | 0 | 0 | 0 | 0 | 0 | 38
1972 | 45 | 386 | 164 | 0.4248705 | 659 | 1224 | 0 | 0 | 0 | 0 | 0 | 49.5
1973 | 30 | 550 | 190 | 0.3454545 | 587 | 1090 | 0 | 0 | 0 | 0 | 0 | 59.1
1974 | 45 | 550 | 200 | 0.3636364 | 561 | 1089 | 0 | 0 | 0 | 0 | 0 | 72.4
1975 | 30 | 290 | 145 | 0.5 | 706 | 1311 | 0 | 0 | 0 | 0 | 0 | 43
1976 | 50 | 571 | 145 | 0.2539405 | 530 | 1127 | 0 | 0 | 0 | 0 | 0 | 75.3
1977 | 45 | 571 | 145 | 0.2539405 | 498 | 1313 | 0 | 0 | 0 | 0 | 0 | 81.8
1978 | 52.5 | 571 | 145 | 0.2539405 | 742 | 915 | 0 | 0 | 0 | 0 | 0 | 75.3
1979 | 32.5 | 300 | 149 | 0.4966667 | 753 | 1424 | 0 | 0 | 0 | 0 | 0 | 54.9
1980 | 42.5 | 500 | 123 | 0.246 | 765 | 1352 | 0 | 0 | 0 | 0 | 0 | 94.6
1981 | 52.5 | 410 | 205 | 0.5 | 662 | 1081 | 0 | 0 | 0 | 0 | 0 | 62.8
1982 | 52.5 | 400 | 180 | 0.45 | 708 | 1108 | 0 | 0 | 0 | 0 | 0 | 76.1
1983 | 52.5 | 400 | 160 | 0.4 | 729 | 1140 | 0 | 0 | 0 | 0 | 0 | 81.8
1984 | 42.5 | 271 | 160 | 0.5904059 | 861 | 1099 | 0 | 0 | 0 | 0 | 0 | 46.6
1985 | 42.5 | 487 | 180 | 0.3696099 | 625 | 1099 | 0 | 0 | 0 | 0 | 0 | 71
1986 | 42.5 | 350 | 168 | 0.48 | 864 | 936 | 0 | 0 | 0 | 0 | 0 | 49.2
1987 | 42.6 | 413 | 206 | 0.4987893 | 606 | 1073 | 0 | 0 | 0 | 0 | 0 | 60.6
1988 | 42.6 | 413 | 206 | 0.4987893 | 606 | 987 | 0 | 0 | 0 | 0 | 0 | 59.5
1989 | 52.5 | 275 | 179 | 0.6509091 | 843 | 978 | 0 | 0 | 0 | 0 | 0 | 53.2
1990 | 52.5 | 380 | 190 | 0.5 | 714 | 1004 | 0 | 0 | 0 | 0 | 0 | 46.7
1991 | 52.5 | 325 | 179 | 0.5507692 | 875 | 1009 | 0 | 0 | 0 | 0 | 0 | 55.3
1992 | 52.5 | 385 | 173 | 0.4493506 | 814 | 1039 | 0 | 0 | 0 | 0 | 0 | 59.5
1993 | 52.5 | 275 | 179 | 0.6509091 | 948 | 1003 | 0 | 0 | 0 | 0 | 0 | 45.6
1994 | 52.5 | 380 | 190 | 0.5 | 806 | 1032 | 0 | 0 | 0 | 0 | 0 | 53.2
1995 | 42.5 | 300 | 180 | 0.6 | 819 | 1109 | 0 | 0 | 0 | 0 | 0 | 52.4
1996 | 42.5 | 300 | 180 | 0.6 | 895 | 1052 | 0 | 0 | 0 | 0 | 0 | 49.9
1997 | 42.5 | 375 | 187.5 | 0.5 | 846 | 1020 | 0 | 0 | 0 | 0 | 0 | 58.7
1998 | 42.5 | 380 | 190 | 0.5 | 523 | 1280 | 0 | 0 | 0 | 0 | 0 | 55
1999 | 50 | 399 | 216 | 0.5413534 | 882 | 858 | 0 | 0 | 0 | 0 | 0 | 36.7
2000 | 50 | 358 | 178.3 | 0.4980447 | 730.4 | 1109.4 | 0 | 0 | 0 | 0 | 0 | 44
2001 | 42.5 | 300 | 160 | 0.5333333 | 952.6 | 910.1 | 0 | 0 | 0 | 0 | 0 | 40.2
2002 | 52.5 | 275 | 179 | 0.6509091 | 843 | 978 | 0 | 0 | 0 | 0 | 0 | 56.1
2003 | 52.5 | 380 | 190 | 0.5 | 714 | 1003 | 0 | 0 | 0 | 0 | 0 | 71.1
2004 | 52.5 | 275 | 179 | 0.6509091 | 948 | 1003 | 0 | 0 | 0 | 0 | 0 | 71.1
2005 | 52.5 | 380 | 190 | 0.5 | 806 | 1032 | 0 | 0 | 0 | 0 | 0 | 66.2
2006 | 52.5 | 325 | 179 | 0.5507692 | 875 | 1009 | 0 | 0 | 0 | 0 | 0 | 69.1
2007 | 52.5 | 385 | 173 | 0.4493506 | 814 | 1039 | 0 | 0 | 0 | 0 | 0 | 82.4
2008 | 32.5 | 311.6 | 155.8 | 0.5 | 702 | 1274.2 | 0 | 0 | 0 | 0 | 0 | 15.2
2009 | 32.5 | 311.6 | 155.8 | 0.5 | 702 | 1274.2 | 0 | 0 | 0 | 0 | 0 | 14.4
2010 | 32.5 | 311.6 | 155.8 | 0.5 | 702 | 1274.2 | 0 | 0 | 0 | 0 | 0 | 11.7
2011 | 32.5 | 375 | 246 | 0.656 | 656 | 1078 | 0 | 0 | 0 | 0 | 0 | 21.2
2012 | 32.5 | 379 | 234 | 0.6174142 | 664 | 1090 | 0 | 0 | 0 | 0 | 0 | 25.3
2013 | 32.5 | 376 | 242 | 0.643617 | 658 | 1081 | 0 | 0 | 0 | 0 | 0 | 22.1
2014 | 32.5 | 390 | 211 | 0.5410256 | 678 | 1113 | 0 | 0 | 0 | 0 | 0 | 34.2
2015 | 32.5 | 383 | 225 | 0.5874674 | 670 | 1101 | 0 | 0 | 0 | 0 | 0 | 31.4
2016 | 32.5 | 397 | 194 | 0.488665 | 695 | 1142 | 0 | 0 | 0 | 0 | 0 | 39.5
2017 | 32.5 | 389 | 205 | 0.5269923 | 681 | 1119 | 0 | 0 | 0 | 0 | 0 | 36.7
2018 | 32.5 | 387 | 219 | 0.5658915 | 678 | 1114 | 0 | 0 | 0 | 0 | 0 | 34.8
2019 | 32.5 | 384 | 208 | 0.5416667 | 673 | 1105 | 0 | 0 | 0 | 0 | 0 | 34.4
2020 | 32.5 | 390 | 211 | 0.5410256 | 682 | 1121 | 0 | 0 | 0 | 0 | 0 | 36.1
2021 | 32.5 | 386 | 208 | 0.5388601 | 676 | 1110 | 0 | 0 | 0 | 0 | 0 | 33.7
2022 | 42.5 | 511.9 | 215 | 0.4200039 | 511 | 1137.4 | 0 | 0 | 0 | 0 | 0 | 46.6
2023 | 42.5 | 273 | 175 | 0.6410256 | 821 | 967 | 0 | 0 | 0 | 0 | 0 | 15.68
2024 | 42.5 | 290 | 786 | 2.710345 | 819 | 926 | 0 | 0 | 0 | 0 | 0 | 15.68
2025 | 42.5 | 299 | 792 | 2.648829 | 818 | 904 | 0 | 0 | 0 | 0 | 0 | 15.68
2026 | 42.5 | 294 | 174 | 0.5918367 | 798 | 975 | 0 | 0 | 0 | 0 | 0 | 17.64
2027 | 42.5 | 310 | 184 | 0.5935484 | 798 | 936 | 0 | 0 | 0 | 0 | 0 | 17.64
2028 | 42.5 | 321 | 191 | 0.5950156 | 796 | 910 | 0 | 0 | 0 | 0 | 0 | 17.64
2029 | 42.5 | 322 | 172 | 0.5341615 | 770 | 986 | 0 | 0 | 0 | 0 | 0 | 20.58
2030 | 42.5 | 343 | 183 | 0.5335277 | 767 | 944 | 0 | 0 | 0 | 0 | 0 | 20.58
2031 | 42.5 | 354 | 189 | 0.5338983 | 767 | 919 | 0 | 0 | 0 | 0 | 0 | 20.58
2032 | 42.5 | 353 | 172 | 0.4872521 | 743 | 991 | 0 | 0 | 0 | 0 | 0 | 23.52
2033 | 42.5 | 373 | 181 | 0.4852547 | 741 | 950 | 0 | 0 | 0 | 0 | 0 | 23.52
2034 | 42.5 | 385 | 187 | 0.4857143 | 740 | 925 | 0 | 0 | 0 | 0 | 0 | 23.52
2035 | 42.5 | 383 | 170 | 0.4438642 | 720 | 994 | 0 | 0 | 0 | 0 | 0 | 26.46
2036 | 42.5 | 407 | 180 | 0.4422604 | 717 | 949 | 0 | 0 | 0 | 0 | 0 | 26.46
2037 | 42.5 | 420 | 186 | 0.4428571 | 715 | 923 | 0 | 0 | 0 | 0 | 0 | 26.46
2038 | 42.5 | 413 | 169 | 0.409201 | 699 | 993 | 0 | 0 | 0 | 0 | 0 | 29.4
2039 | 42.5 | 438 | 179 | 0.4086758 | 695 | 947 | 0 | 0 | 0 | 0 | 0 | 29.4
2040 | 42.5 | 453 | 185 | 0.4083885 | 693 | 921 | 0 | 0 | 0 | 0 | 0 | 29.4
2041 | 42.5 | 469 | 168 | 0.358209 | 664 | 985 | 0 | 0 | 0 | 0 | 0 | 34.3
2042 | 42.5 | 497 | 177 | 0.3561368 | 660 | 939 | 0 | 0 | 0 | 0 | 0 | 34.3
2043 | 42.5 | 514 | 183 | 0.3560311 | 657 | 912 | 0 | 0 | 0 | 0 | 0 | 34.3
2044 | 42.5 | 519 | 167 | 0.3217726 | 637 | 972 | 0 | 0 | 0 | 0 | 0 | 39.2
2045 | 42.5 | 550 | 176 | 0.32 | 632 | 926 | 0 | 0 | 0 | 0 | 0 | 39.2
2046 | 42.5 | 567 | 182 | 0.3209877 | 628 | 899 | 0 | 0 | 0 | 0 | 0 | 39.2
2047 | 42.5 | 287 | 171 | 0.5958188 | 798 | 991 | 0 | 0 | 0 | 0 | 0 | 17.64
2048 | 42.5 | 315 | 169 | 0.5365079 | 771 | 1003 | 0 | 0 | 0 | 0 | 0 | 20.58
2049 | 42.5 | 343 | 167 | 0.4868805 | 745 | 1010 | 0 | 0 | 0 | 0 | 0 | 23.52
2050 | 42.5 | 373 | 166 | 0.4450402 | 722 | 1011 | 0 | 0 | 0 | 0 | 0 | 26.46
2051 | 42.5 | 403 | 165 | 0.4094293 | 700 | 1010 | 0 | 0 | 0 | 0 | 0 | 29.4
2052 | 42.5 | 300 | 178 | 0.5933333 | 798 | 959 | 0 | 0 | 0 | 0 | 0 | 17.64
2053 | 42.5 | 329 | 176 | 0.5349544 | 770 | 970 | 0 | 0 | 0 | 0 | 0 | 20.58
2054 | 42.5 | 361 | 175 | 0.4847645 | 742 | 974 | 0 | 0 | 0 | 0 | 0 | 23.52
2055 | 42.5 | 394 | 174 | 0.4416244 | 718 | 974 | 0 | 0 | 0 | 0 | 0 | 26.46
2056 | 42.5 | 421 | 172 | 0.4085511 | 698 | 975 | 0 | 0 | 0 | 0 | 0 | 29.4
2057 | 42.5 | 266 | 168 | 0.6315789 | 923 | 908 | 0 | 0 | 0 | 0 | 0 | 15.68
2058 | 42.5 | 279 | 176 | 0.6308244 | 898 | 901 | 0 | 0 | 0 | 0 | 0 | 15.68
2059 | 42.5 | 287 | 181 | 0.630662 | 883 | 896 | 0 | 0 | 0 | 0 | 0 | 15.68
2060 | 42.5 | 286 | 168 | 0.5874126 | 899 | 916 | 0 | 0 | 0 | 0 | 0 | 17.64
2061 | 42.5 | 300 | 175 | 0.5833333 | 874 | 914 | 0 | 0 | 0 | 0 | 0 | 17.64
2062 | 42.5 | 309 | 180 | 0.5825243 | 859 | 905 | 0 | 0 | 0 | 0 | 0 | 17.64
2063 | 42.5 | 315 | 166 | 0.5269841 | 868 | 929 | 0 | 0 | 0 | 0 | 0 | 20.58
2064 | 42.5 | 331 | 174 | 0.5256798 | 842 | 918 | 0 | 0 | 0 | 0 | 0 | 20.58
2065 | 42.5 | 339 | 178 | 0.5250737 | 829 | 915 | 0 | 0 | 0 | 0 | 0 | 20.58
2066 | 42.5 | 340 | 166 | 0.4882353 | 844 | 932 | 0 | 0 | 0 | 0 | 0 | 23.52
2067 | 42.5 | 356 | 173 | 0.4859551 | 819 | 923 | 0 | 0 | 0 | 0 | 0 | 23.52
2068 | 42.5 | 367 | 178 | 0.4850136 | 805 | 917 | 0 | 0 | 0 | 0 | 0 | 23.52
2069 | 42.5 | 365 | 165 | 0.4520548 | 823 | 935 | 0 | 0 | 0 | 0 | 0 | 26.46
2070 | 42.5 | 381 | 172 | 0.4514436 | 799 | 926 | 0 | 0 | 0 | 0 | 0 | 26.46
2071 | 42.5 | 392 | 177 | 0.4515306 | 784 | 919 | 0 | 0 | 0 | 0 | 0 | 26.46
2072 | 42.5 | 392 | 164 | 0.4183673 | 802 | 937 | 0 | 0 | 0 | 0 | 0 | 29.4
2073 | 42.5 | 412 | 172 | 0.4174757 | 776 | 925 | 0 | 0 | 0 | 0 | 0 | 29.4
2074 | 42.5 | 423 | 176 | 0.4160757 | 761 | 918 | 0 | 0 | 0 | 0 | 0 | 29.4
2075 | 42.5 | 440 | 163 | 0.3704545 | 769 | 932 | 0 | 0 | 0 | 0 | 0 | 34.3
2076 | 42.5 | 461 | 171 | 0.3709328 | 745 | 920 | 0 | 0 | 0 | 0 | 0 | 34.3
2077 | 42.5 | 474 | 175 | 0.3691983 | 729 | 911 | 0 | 0 | 0 | 0 | 0 | 34.3
2078 | 42.5 | 487 | 162 | 0.3326489 | 740 | 925 | 0 | 0 | 0 | 0 | 0 | 39.2
2079 | 42.5 | 514 | 171 | 0.3326848 | 711 | 908 | 0 | 0 | 0 | 0 | 0 | 39.2
2080 | 42.5 | 528 | 175 | 0.3314394 | 696 | 900 | 0 | 0 | 0 | 0 | 0 | 39.2
2081 | 42.5 | 279 | 164 | 0.5878136 | 910 | 920 | 0 | 0 | 0 | 0 | 0 | 17.64
2082 | 42.5 | 310 | 163 | 0.5258065 | 878 | 931 | 0 | 0 | 0 | 0 | 0 | 20.58
2083 | 42.5 | 332 | 162 | 0.4879518 | 856 | 937 | 0 | 0 | 0 | 0 | 0 | 23.52
2084 | 42.5 | 358 | 162 | 0.452514 | 833 | 939 | 0 | 0 | 0 | 0 | 0 | 26.46
2085 | 42.5 | 385 | 161 | 0.4181818 | 811 | 947 | 0 | 0 | 0 | 0 | 0 | 29.4
2086 | 42.5 | 291 | 171 | 0.5876289 | 890 | 914 | 0 | 0 | 0 | 0 | 0 | 17.64
2087 | 42.5 | 322 | 170 | 0.5279503 | 857 | 924 | 0 | 0 | 0 | 0 | 0 | 20.58
2088 | 42.5 | 346 | 169 | 0.4884393 | 835 | 929 | 0 | 0 | 0 | 0 | 0 | 23.52
2089 | 42.5 | 370 | 168 | 0.4540541 | 814 | 932 | 0 | 0 | 0 | 0 | 0 | 26.46
2090 | 42.5 | 400 | 168 | 0.42 | 792 | 933 | 0 | 0 | 0 | 0 | 0 | 29.4
2091 | 42.5 | 321 | 180 | 0.5607477 | 858 | 1091 | 0 | 0 | 0 | 0 | 0 | 54.2
2092 | 42.5 | 321 | 180 | 0.5607477 | 858 | 1091 | 0 | 0 | 0 | 0 | 0 | 50.9
2093 | 42.5 | 321 | 180 | 0.5607477 | 858 | 1091 | 0 | 0 | 0 | 0 | 0 | 51.5
2094 | 42.5 | 404 | 180 | 0.4455446 | 673 | 1197 | 0 | 0 | 0 | 0 | 0 | 41.2
2095 | 42.5 | 404 | 180 | 0.4455446 | 673 | 1197 | 0 | 0 | 0 | 0 | 0 | 41.3
2096 | 42.5 | 404 | 180 | 0.4455446 | 673 | 1197 | 0 | 0 | 0 | 0 | 0 | 40.5
2097 | 42.5 | 462 | 185 | 0.4004329 | 613 | 1190 | 0 | 0 | 0 | 0 | 0 | 52.9
2098 | 42.5 | 462 | 185 | 0.4004329 | 613 | 1190 | 0 | 0 | 0 | 0 | 0 | 61.7
2099 | 42.5 | 462 | 185 | 0.4004329 | 613 | 1190 | 0 | 0 | 0 | 0 | 0 | 57.7
2100 | 42.5 | 531 | 170 | 0.3201507 | 525 | 1224 | 0 | 0 | 0 | 0 | 0 | 58
2101 | 52.5 | 479 | 191.6 | 0.4 | 485.8 | 1197 | 0 | 0 | 0 | 0 | 0 | 44.59
2102 | 52.5 | 618 | 185.4 | 0.3 | 270.8 | 1338.5 | 0 | 0 | 0 | 0 | 0 | 52.74
2103 | 42.5 | 400 | 180 | 0.45 | 600 | 1200 | 0 | 0 | 0 | 0 | 0 | 34.55
2104 | 42.5 | 390 | 195 | 0.5 | 588 | 1170 | 0 | 0 | 0 | 0 | 0 | 32.49
2105 | 42.5 | 380 | 209 | 0.55 | 570 | 1140 | 0 | 0 | 0 | 0 | 0 | 32.39
2106 | 42.5 | 370 | 222 | 0.6 | 555 | 1110 | 0 | 0 | 0 | 0 | 0 | 31.54
2107 | 42.5 | 360 | 234 | 0.65 | 540 | 1080 | 0 | 0 | 0 | 0 | 0 | 30.9
2108 | 42.5 | 350 | 245 | 0.7 | 525 | 1050 | 0 | 0 | 0 | 0 | 0 | 29.88
2109 | 42.5 | 325 | 146 | 0.4492308 | 650 | 1300 | 0 | 0 | 0 | 0 | 0 | 30.64
2110 | 42.5 | 320 | 160 | 0.5 | 640 | 1280 | 0 | 0 | 0 | 0 | 0 | 29.01
2111 | 42.5 | 315 | 173 | 0.5492063 | 630 | 1260 | 0 | 0 | 0 | 0 | 0 | 28.09
2112 | 42.5 | 310 | 186 | 0.6 | 620 | 1240 | 0 | 0 | 0 | 0 | 0 | 26.46
2113 | 42.5 | 305 | 198 | 0.6491803 | 610 | 1220 | 0 | 0 | 0 | 0 | 0 | 25.12
2114 | 42.5 | 300 | 210 | 0.7 | 600 | 1200 | 0 | 0 | 0 | 0 | 0 | 23.82
2115 | 42.5 | 517 | 233 | 0.450677 | 517 | 1034 | 0 | 0 | 0 | 0 | 0 | 41.54
2116 | 42.5 | 504 | 252 | 0.5 | 504 | 1008 | 0 | 0 | 0 | 0 | 0 | 40.34
2117 | 42.5 | 491 | 270 | 0.5498982 | 491 | 982 | 0 | 0 | 0 | 0 | 0 | 37.61
2118 | 42.5 | 479 | 287 | 0.5991649 | 479 | 958 | 0 | 0 | 0 | 0 | 0 | 36.91
2119 | 42.5 | 468 | 304 | 0.6495726 | 468 | 936 | 0 | 0 | 0 | 0 | 0 | 35.6
2120 | 42.5 | 457 | 320 | 0.7002188 | 457 | 914 | 0 | 0 | 0 | 0 | 0 | 35.02
2121 | 42.5 | 400 | 200 | 0.5 | 763 | 992 | 0 | 0 | 0 | 0 | 0 | 30.7
2122 | 42.5 | 420 | 210 | 0.5 | 626.5 | 1163.5 | 0 | 0 | 0 | 0 | 0 | 33.7
2123 | 42.5 | 420 | 210 | 0.5 | 567 | 1621.5 | 0 | 0 | 0 | 0 | 0 | 32
2124 | 42.5 | 400 | 200 | 0.5 | 680 | 1020 | 0 | 0 | 0 | 0 | 0 | 35.1
2125 | 43 | 453.5 | 181.4 | 0.4 | 707.5 | 1061.3 | 0 | 0 | 0 | 0 | 0 | 51.12
2126 | 43 | 404.6 | 161.8 | 0.3999011 | 744.4 | 1116.6 | 0 | 0 | 0 | 0 | 0 | 50.6
2127 | 43 | 365.1 | 146 | 0.3998904 | 774 | 1161.1 | 0 | 0 | 0 | 0 | 0 | 43.22
2128 | 43 | 332.7 | 133.1 | 0.4000601 | 798.5 | 1197.7 | 0 | 0 | 0 | 0 | 0 | 41.59
2129 | 43 | 444.6 | 177.8 | 0.39991 | 641.5 | 1092.3 | 0 | 0 | 0 | 0 | 0 | 51.4
2130 | 43 | 396.1 | 158.5 | 0.4001515 | 674.2 | 1148 | 0 | 0 | 0 | 0 | 0 | 50.8
2131 | 43 | 357.2 | 142.9 | 0.400056 | 700.5 | 1192.8 | 0 | 0 | 0 | 0 | 0 | 44.22
2132 | 43 | 325.3 | 130.1 | 0.3999385 | 722.1 | 1229.6 | 0 | 0 | 0 | 0 | 0 | 41.9
2133 | 43 | 438.8 | 175.5 | 0.3999544 | 598.9 | 1112.3 | 0 | 0 | 0 | 0 | 0 | 50.8
2134 | 43 | 390.7 | 156.3 | 0.4000512 | 629.1 | 1168.3 | 0 | 0 | 0 | 0 | 0 | 49.28
2135 | 43 | 352.2 | 140.9 | 0.4000568 | 653.3 | 1213.2 | 0 | 0 | 0 | 0 | 0 | 43.38
2136 | 43 | 320.5 | 128.2 | 0.4 | 673.1 | 1250 | 0 | 0 | 0 | 0 | 0 | 36
2137 | 43 | 425 | 170 | 0.4 | 497.2 | 1160.1 | 0 | 0 | 0 | 0 | 0 | 49.41
2138 | 43 | 377.8 | 151.1 | 0.3999471 | 521.4 | 1216.6 | 0 | 0 | 0 | 0 | 0 | 46.4
2139 | 43 | 340.1 | 136 | 0.3998824 | 540.7 | 1261.7 | 0 | 0 | 0 | 0 | 0 | 38.7
2140 | 43 | 309.2 | 123.7 | 0.4000647 | 556.6 | 1298.7 | 0 | 0 | 0 | 0 | 0 | 36.2
2141 | 43 | 429.3 | 193.2 | 0.4500349 | 669.6 | 1004.5 | 0 | 0 | 0 | 0 | 0 | 47.48
2142 | 43 | 383.1 | 172.4 | 0.4500131 | 705 | 1057.5 | 0 | 0 | 0 | 0 | 0 | 46.95
2143 | 43 | 346 | 155.7 | 0.45 | 733.5 | 1100.2 | 0 | 0 | 0 | 0 | 0 | 45.29
2144 | 43 | 315.4 | 141.9 | 0.4499049 | 756.9 | 1135.4 | 0 | 0 | 0 | 0 | 0 | 43.79
2145 | 43 | 421.2 | 189.5 | 0.449905 | 607.8 | 1034.9 | 0 | 0 | 0 | 0 | 0 | 47.84
2146 | 43 | 375.6 | 169 | 0.4499468 | 639.3 | 1088.5 | 0 | 0 | 0 | 0 | 0 | 47.1
2147 | 43 | 338.9 | 152.5 | 0.4499852 | 664.6 | 1131.5 | 0 | 0 | 0 | 0 | 0 | 46.23
2148 | 43 | 308.7 | 138.9 | 0.4499514 | 685.4 | 1167 | 0 | 0 | 0 | 0 | 0 | 44.1
2149 | 43 | 416 | 187.2 | 0.45 | 567.9 | 1054.6 | 0 | 0 | 0 | 0 | 0 | 41.05
2150 | 43 | 370.7 | 166.8 | 0.4499595 | 596.9 | 1108.5 | 0 | 0 | 0 | 0 | 0 | 38.87
2151 | 43 | 334.3 | 150.4 | 0.4498953 | 620.2 | 1151.7 | 0 | 0 | 0 | 0 | 0 | 36.5
2152 | 43 | 304.4 | 137 | 0.4500657 | 639.3 | 1187.3 | 0 | 0 | 0 | 0 | 0 | 34.12
2153 | 43 | 403.6 | 181.6 | 0.4499504 | 472.2 | 1101.7 | 0 | 0 | 0 | 0 | 0 | 38.6
2154 | 43 | 359.1 | 161.6 | 0.4500139 | 495.5 | 1156.2 | 0 | 0 | 0 | 0 | 0 | 37.2
2155 | 43 | 323.4 | 145.5 | 0.4499072 | 514.2 | 1199.9 | 0 | 0 | 0 | 0 | 0 | 36.1
2156 | 43 | 294.2 | 132.4 | 0.450034 | 529.6 | 1235.7 | 0 | 0 | 0 | 0 | 0 | 32.6
2157 | 43 | 407.4 | 203.7 | 0.5 | 635.6 | 953.4 | 0 | 0 | 0 | 0 | 0 | 42.18
2158 | 43 | 363.9 | 181.9 | 0.4998626 | 669.5 | 1004.3 | 0 | 0 | 0 | 0 | 0 | 40.31
2159 | 43 | 328.7 | 164.4 | 0.5001521 | 696.9 | 1045.4 | 0 | 0 | 0 | 0 | 0 | 39.45
2160 | 43 | 299.8 | 149.9 | 0.5 | 719.5 | 1079.2 | 0 | 0 | 0 | 0 | 0 | 35.36
2161 | 43 | 400.2 | 200.1 | 0.5 | 577.5 | 983.3 | 0 | 0 | 0 | 0 | 0 | 43.19
2162 | 43 | 357.1 | 178.5 | 0.49986 | 607.7 | 1034.8 | 0 | 0 | 0 | 0 | 0 | 40.92
2163 | 43 | 322.3 | 161.2 | 0.5001551 | 632.1 | 1076.3 | 0 | 0 | 0 | 0 | 0 | 40.2
2164 | 43 | 293.8 | 146.9 | 0.5 | 652.1 | 1110.4 | 0 | 0 | 0 | 0 | 0 | 36.23
2165 | 43 | 395.5 | 197.7 | 0.4998736 | 539.9 | 1002.6 | 0 | 0 | 0 | 0 | 0 | 39.77
2166 | 43 | 352.7 | 176.3 | 0.4998582 | 567.8 | 1054.5 | 0 | 0 | 0 | 0 | 0 | 38.23
2167 | 43 | 318.2 | 159.1 | 0.5 | 590.3 | 1096.2 | 0 | 0 | 0 | 0 | 0 | 37.53
2168 | 43 | 289.9 | 144.9 | 0.4998275 | 608.7 | 1130.5 | 0 | 0 | 0 | 0 | 0 | 33.5
2169 | 43 | 384.2 | 192.1 | 0.5 | 449.5 | 1048.9 | 0 | 0 | 0 | 0 | 0 | 33.6
2170 | 43 | 342.1 | 171.1 | 0.5001462 | 472.1 | 1101.6 | 0 | 0 | 0 | 0 | 0 | 32.5
2171 | 43 | 308.3 | 154.2 | 0.5001622 | 490.2 | 1143.8 | 0 | 0 | 0 | 0 | 0 | 31.9
2172 | 43 | 280.6 | 140.3 | 0.5 | 505.1 | 1178.5 | 0 | 0 | 0 | 0 | 0 | 30.6
2173 | 43 | 369.9 | 221.9 | 0.5998919 | 577 | 865.5 | 0 | 0 | 0 | 0 | 0 | 32.4
2174 | 43 | 330.6 | 198.4 | 0.600121 | 608.4 | 912.6 | 0 | 0 | 0 | 0 | 0 | 31.9
2175 | 43 | 299 | 179.4 | 0.6 | 633.8 | 950.7 | 0 | 0 | 0 | 0 | 0 | 30.8
2176 | 43 | 272.8 | 163.7 | 0.6000733 | 654.7 | 982.1 | 0 | 0 | 0 | 0 | 0 | 30.2
2177 | 43 | 363.9 | 218.3 | 0.5998901 | 525.1 | 894 | 0 | 0 | 0 | 0 | 0 | 33.1
2178 | 43 | 325 | 195 | 0.6 | 553.2 | 941.9 | 0 | 0 | 0 | 0 | 0 | 32.4
2179 | 43 | 293.6 | 176.2 | 0.6001362 | 575.8 | 980.5 | 0 | 0 | 0 | 0 | 0 | 31.5
2180 | 43 | 267.8 | 160.7 | 0.6000747 | 594.5 | 1012.3 | 0 | 0 | 0 | 0 | 0 | 30.8
2181 | 43 | 360 | 216 | 0.6 | 491.4 | 912.6 | 0 | 0 | 0 | 0 | 0 | 32
2182 | 43 | 321.4 | 192.8 | 0.5998755 | 517.4 | 960.9 | 0 | 0 | 0 | 0 | 0 | 31.7
2183 | 43 | 290.2 | 174.1 | 0.5999311 | 538.3 | 999.8 | 0 | 0 | 0 | 0 | 0 | 31.2
2184 | 43 | 264.6 | 158.7 | 0.5997732 | 555.6 | 1031.8 | 0 | 0 | 0 | 0 | 0 | 30.9
2185 | 43 | 350.6 | 210.4 | 0.6001141 | 410.2 | 957.2 | 0 | 0 | 0 | 0 | 0 | 29.9
2186 | 43 | 312.6 | 187.5 | 0.5998081 | 431.3 | 1006.5 | 0 | 0 | 0 | 0 | 0 | 28.6
2187 | 43 | 282 | 169.2 | 0.6 | 448.3 | 1046.1 | 0 | 0 | 0 | 0 | 0 | 28.4
2188 | 43 | 256.8 | 154.1 | 0.6000779 | 462.3 | 1078.7 | 0 | 0 | 0 | 0 | 0 | 28.8
2189 | 43 | 350 | 179.9 | 0.514 | 487.2 | 1139.3 | 0 | 0 | 0 | 0 | 0 | 39.52
2190 | 43 | 350 | 190.1 | 0.5431429 | 524 | 1198.4 | 0 | 0 | 0 | 0 | 0 | 31.66
2191 | 43 | 375 | 180 | 0.48 | 466.9 | 1120.1 | 0 | 0 | 0 | 0 | 0 | 42.73
2192 | 43 | 375 | 190.1 | 0.5069333 | 507.8 | 1194.4 | 0 | 0 | 0 | 0 | 0 | 40.69
2193 | 43 | 400 | 180 | 0.45 | 440 | 1081.2 | 0 | 0 | 0 | 0 | 0 | 47.99
2194 | 43 | 400 | 190 | 0.475 | 484 | 1166 | 0 | 0 | 0 | 0 | 0 | 44.89
2195 | 43 | 425 | 179.8 | 0.4230588 | 416.9 | 1046.8 | 0 | 0 | 0 | 0 | 0 | 51.25
2196 | 43 | 425 | 190 | 0.4470588 | 462 | 1137.7 | 0 | 0 | 0 | 0 | 0 | 49.05
2197 | 43 | 450 | 189.9 | 0.422 | 439.7 | 1104.3 | 0 | 0 | 0 | 0 | 0 | 53.69
2198 | 43 | 350 | 190.1 | 0.5431429 | 524 | 1198.4 | 0 | 0 | 0 | 0 | 0 | 36.64
2199 | 43 | 375 | 190.1 | 0.5069333 | 507.8 | 1194.8 | 0 | 0 | 0 | 0 | 0 | 41.57
2200 | 43 | 400 | 190 | 0.475 | 484 | 1166.4 | 0 | 0 | 0 | 0 | 0 | 46.22
2201 | 43 | 425 | 190 | 0.4470588 | 462 | 1138.2 | 0 | 0 | 0 | 0 | 0 | 50.35
2202 | 43 | 450 | 189.9 | 0.422 | 439.7 | 1103.4 | 0 | 0 | 0 | 0 | 0 | 54.11
2203 | 43 | 375 | 199.9 | 0.5330667 | 592.9 | 1143 | 0 | 0 | 0 | 0 | 0 | 36.84
2204 | 43 | 400 | 200 | 0.5 | 572 | 1129.6 | 0 | 0 | 0 | 0 | 0 | 43.13
2205 | 43 | 400 | 210 | 0.525 | 617.2 | 1197.2 | 0 | 0 | 0 | 0 | 0 | 38.58
2206 | 43 | 425 | 200.2 | 0.4710588 | 541.9 | 1094.4 | 0 | 0 | 0 | 0 | 0 | 47.16
2207 | 43 | 425 | 210 | 0.4941176 | 593.7 | 1178.5 | 0 | 0 | 0 | 0 | 0 | 45.05
2208 | 43 | 450 | 199.8 | 0.444 | 513 | 1058.4 | 0 | 0 | 0 | 0 | 0 | 49.63
2209 | 43 | 450 | 210.2 | 0.4671111 | 564.3 | 1143.5 | 0 | 0 | 0 | 0 | 0 | 47.42
2210 | 43 | 475 | 210 | 0.4421053 | 566.2 | 1169.9 | 0 | 0 | 0 | 0 | 0 | 50.05
2211 | 43 | 375 | 199.9 | 0.5330667 | 592.9 | 1143 | 0 | 0 | 0 | 0 | 0 | 37.81
2212 | 43 | 400 | 200 | 0.5 | 572 | 1129.6 | 0 | 0 | 0 | 0 | 0 | 44.11
2213 | 43 | 400 | 210 | 0.525 | 617.2 | 1197.6 | 0 | 0 | 0 | 0 | 0 | 40.9
2214 | 43 | 425 | 200.2 | 0.4710588 | 541.9 | 1094.8 | 0 | 0 | 0 | 0 | 0 | 47.51
2215 | 43 | 425 | 220.2 | 0.5181176 | 642.2 | 1252.1 | 0 | 0 | 0 | 0 | 0 | 42.54
2216 | 43 | 450 | 210.2 | 0.4671111 | 564.3 | 1143.9 | 0 | 0 | 0 | 0 | 0 | 48.74
2217 | 43 | 475 | 210 | 0.4421053 | 566.2 | 1170.4 | 0 | 0 | 0 | 0 | 0 | 53.06
2218 | 43 | 475 | 219.9 | 0.4629474 | 584.3 | 1192.3 | 0 | 0 | 0 | 0 | 0 | 49.18
2219 | 52.5 | 250 | 210 | 0.84 | 739 | 1161 | 0 | 0 | 0 | 0 | 0 | 11.06
2220 | 52.5 | 265 | 186 | 0.7018868 | 739 | 1161 | 0 | 0 | 0 | 0 | 0 | 17.8
2221 | 52.5 | 285 | 128 | 0.4491228 | 739 | 1161 | 0 | 0 | 0 | 0 | 0 | 26.43
2222 | 52.5 | 300 | 163 | 0.5433333 | 739 | 1161 | 0 | 0 | 0 | 0 | 0 | 33.91
2223 | 52.5 | 315 | 189 | 0.6 | 739 | 1161 | 0 | 0 | 0 | 0 | 0 | 34.98
2224 | 52.5 | 387 | 198 | 0.5116279 | 739 | 1161 | 0 | 0 | 0 | 0 | 0 | 41.95
2225 | 52.5 | 496 | 173 | 0.3487903 | 739 | 1161 | 0 | 0 | 0 | 0 | 0 | 59.87
2226 | 52.5 | 250 | 210 | 0.84 | 712 | 1188 | 0 | 0 | 0 | 0 | 0 | 10.08
2227 | 52.5 | 265 | 186 | 0.7018868 | 712 | 1188 | 0 | 0 | 0 | 0 | 0 | 16.08
2228 | 52.5 | 285 | 128 | 0.4491228 | 712 | 1188 | 0 | 0 | 0 | 0 | 0 | 25.03
2229 | 52.5 | 300 | 163 | 0.5433333 | 712 | 1188 | 0 | 0 | 0 | 0 | 0 | 31.85
2230 | 52.5 | 315 | 189 | 0.6 | 712 | 1188 | 0 | 0 | 0 | 0 | 0 | 32.67
2231 | 52.5 | 387 | 198 | 0.5116279 | 712 | 1188 | 0 | 0 | 0 | 0 | 0 | 40.81
2232 | 52.5 | 496 | 173 | 0.3487903 | 712 | 1188 | 0 | 0 | 0 | 0 | 0 | 57
2233 | 52.5 | 250 | 210 | 0.84 | 691 | 1209 | 0 | 0 | 0 | 0 | 0 | 9.99
2234 | 52.5 | 265 | 186 | 0.7018868 | 691 | 1209 | 0 | 0 | 0 | 0 | 0 | 15.01
2235 | 52.5 | 285 | 128 | 0.4491228 | 691 | 1209 | 0 | 0 | 0 | 0 | 0 | 22.98
2236 | 52.5 | 300 | 163 | 0.5433333 | 691 | 1209 | 0 | 0 | 0 | 0 | 0 | 30.78
2237 | 52.5 | 315 | 189 | 0.6 | 691 | 1209 | 0 | 0 | 0 | 0 | 0 | 32.09
2238 | 52.5 | 387 | 198 | 0.5116279 | 691 | 1209 | 0 | 0 | 0 | 0 | 0 | 35.79
2239 | 52.5 | 496 | 173 | 0.3487903 | 691 | 1209 | 0 | 0 | 0 | 0 | 0 | 53.88
2240 | 52.5 | 250 | 210 | 0.84 | 855 | 1045 | 0 | 0 | 0 | 0 | 0 | 14.16
2241 | 52.5 | 265 | 186 | 0.7018868 | 855 | 1045 | 0 | 0 | 0 | 0 | 0 | 20.29
2242 | 52.5 | 285 | 128 | 0.4491228 | 855 | 1045 | 0 | 0 | 0 | 0 | 0 | 28.03
2243 | 52.5 | 300 | 163 | 0.5433333 | 855 | 1045 | 0 | 0 | 0 | 0 | 0 | 35.87
2244 | 52.5 | 315 | 189 | 0.6 | 855 | 1045 | 0 | 0 | 0 | 0 | 0 | 37.56
2245 | 52.5 | 387 | 198 | 0.5116279 | 855 | 1045 | 0 | 0 | 0 | 0 | 0 | 39.84
2246 | 52.5 | 496 | 173 | 0.3487903 | 855 | 1045 | 0 | 0 | 0 | 0 | 0 | 62.97
2247 | 52.5 | 250 | 210 | 0.84 | 821 | 1079 | 0 | 0 | 0 | 0 | 0 | 12.55
2248 | 52.5 | 265 | 186 | 0.7018868 | 821 | 1079 | 0 | 0 | 0 | 0 | 0 | 18.79
2249 | 52.5 | 285 | 128 | 0.4491228 | 821 | 1079 | 0 | 0 | 0 | 0 | 0 | 26.24
2250 | 52.5 | 300 | 163 | 0.5433333 | 821 | 1079 | 0 | 0 | 0 | 0 | 0 | 34.45
2251 | 52.5 | 315 | 189 | 0.6 | 821 | 1079 | 0 | 0 | 0 | 0 | 0 | 36.15
2252 | 52.5 | 387 | 198 | 0.5116279 | 821 | 1079 | 0 | 0 | 0 | 0 | 0 | 39.84
2253 | 52.5 | 496 | 173 | 0.3487903 | 821 | 1079 | 0 | 0 | 0 | 0 | 0 | 59.28
2254 | 52.5 | 250 | 210 | 0.84 | 794 | 1106 | 0 | 0 | 0 | 0 | 0 | 11.51
2255 | 52.5 | 265 | 186 | 0.7018868 | 794 | 1106 | 0 | 0 | 0 | 0 | 0 | 17.74
2256 | 52.5 | 285 | 128 | 0.4491228 | 794 | 1106 | 0 | 0 | 0 | 0 | 0 | 25.11
2257 | 52.5 | 300 | 163 | 0.5433333 | 794 | 1106 | 0 | 0 | 0 | 0 | 0 | 33.79
2258 | 52.5 | 315 | 189 | 0.6 | 794 | 1106 | 0 | 0 | 0 | 0 | 0 | 35.31
2259 | 52.5 | 387 | 198 | 0.5116279 | 794 | 1106 | 0 | 0 | 0 | 0 | 0 | 37.19
2260 | 52.5 | 496 | 173 | 0.3487903 | 794 | 1106 | 0 | 0 | 0 | 0 | 0 | 53.88
2261 | 52.5 | 315 | 176.4 | 0.56 | 765.5 | 1203.3 | 0 | 0 | 0 | 0 | 0 | 38.8
2262 | 52.5 | 297 | 172.3 | 0.5801347 | 757.4 | 1054.4 | 0 | 0 | 0 | 0 | 0 | 33
2263 | 52.5 | 300 | 165 | 0.55 | 645 | 1164 | 0 | 0 | 0 | 0 | 0 | 35.7
2264 | 52.5 | 335 | 180.9 | 0.54 | 559.5 | 1303.2 | 0 | 0 | 0 | 0 | 0 | 36.5
2265 | 52.5 | 305 | 158.6 | 0.52 | 741.2 | 1174.3 | 0 | 0 | 0 | 0 | 0 | 37.4
2266 | 52.5 | 375 | 180 | 0.48 | 750 | 1173.8 | 0 | 0 | 0 | 0 | 0 | 43.5
2267 | 52.5 | 365 | 186.2 | 0.510137 | 719.1 | 1062.2 | 0 | 0 | 0 | 0 | 0 | 40.8
2268 | 52.5 | 350 | 171.5 | 0.49 | 623 | 1134 | 0 | 0 | 0 | 0 | 0 | 41.5
2269 | 52.5 | 395 | 181.7 | 0.46 | 525.4 | 1279.8 | 0 | 0 | 0 | 0 | 0 | 46.5
2270 | 52.5 | 355 | 177.5 | 0.5 | 692.3 | 1214.1 | 0 | 0 | 0 | 0 | 0 | 37
2271 | 52.5 | 320 | 182.4 | 0.57 | 864 | 1059.2 | 0 | 0 | 0 | 0 | 0 | 39.3
2272 | 52.5 | 323 | 164.7 | 0.5099071 | 646 | 1169.3 | 0 | 0 | 0 | 0 | 0 | 36
2273 | 52.5 | 320 | 188.8 | 0.59 | 697.6 | 1052.8 | 0 | 0 | 0 | 0 | 0 | 37.2
2274 | 52.5 | 370 | 199.8 | 0.54 | 680.8 | 1110 | 0 | 0 | 0 | 0 | 0 | 36.5
2275 | 52.5 | 350 | 192.5 | 0.55 | 878.5 | 1064 | 0 | 0 | 0 | 0 | 0 | 39
2276 | 52.5 | 375 | 180 | 0.48 | 862.5 | 1057.5 | 0 | 0 | 0 | 0 | 0 | 45
2277 | 52.5 | 393 | 200.4 | 0.5099237 | 640.6 | 1049.3 | 0 | 0 | 0 | 0 | 0 | 43
2278 | 52.5 | 380 | 190 | 0.5 | 668.8 | 1007 | 0 | 0 | 0 | 0 | 0 | 44.3
2279 | 52.5 | 435 | 195.8 | 0.4501149 | 617.7 | 1104.9 | 0 | 0 | 0 | 0 | 0 | 46.5
2280 | 52.5 | 370 | 151.7 | 0.41 | 884.3 | 1061.9 | 0 | 0 | 0 | 0 | 0 | 53.9
2281 | 42.5 | 489.3 | 195.7 | 0.3999591 | 660.5 | 807.3 | 0 | 0 | 0 | 0 | 0 | 44.8
2282 | 42.5 | 410.5 | 164.2 | 0.4 | 738.8 | 903 | 0 | 0 | 0 | 0 | 0 | 44.6
2283 | 42.5 | 353.5 | 141.4 | 0.4 | 795.4 | 972.2 | 0 | 0 | 0 | 0 | 0 | 15
2284 | 42.5 | 310.5 | 124.2 | 0.4 | 838.2 | 1024.5 | 0 | 0 | 0 | 0 | 0 | 13.4
2285 | 42.5 | 488 | 195.2 | 0.4 | 585.6 | 878.4 | 0 | 0 | 0 | 0 | 0 | 41.2
2286 | 42.5 | 409.3 | 163.7 | 0.3999511 | 654.8 | 982.3 | 0 | 0 | 0 | 0 | 0 | 39.5
2287 | 42.5 | 352.4 | 141 | 0.4001135 | 704.9 | 1057.3 | 0 | 0 | 0 | 0 | 0 | 31.8
2288 | 42.5 | 309.4 | 123.8 | 0.4001293 | 742.7 | 1114 | 0 | 0 | 0 | 0 | 0 | 13.3
2289 | 42.5 | 486.8 | 194.7 | 0.3999589 | 511.1 | 949.2 | 0 | 0 | 0 | 0 | 0 | 43.1
2290 | 42.5 | 408.1 | 163.2 | 0.399902 | 571.4 | 1061.1 | 0 | 0 | 0 | 0 | 0 | 40.6
2291 | 42.5 | 351.3 | 140.5 | 0.3999431 | 614.8 | 1141.9 | 0 | 0 | 0 | 0 | 0 | 37.1
2292 | 42.5 | 308.4 | 123.4 | 0.4001297 | 647.7 | 1202.9 | 0 | 0 | 0 | 0 | 0 | 16
2293 | 42.5 | 485.5 | 194.2 | 0.4 | 437 | 1019.6 | 0 | 0 | 0 | 0 | 0 | 42.5
2294 | 42.5 | 406.9 | 162.8 | 0.4000983 | 488.3 | 1139.4 | 0 | 0 | 0 | 0 | 0 | 37.3
2295 | 42.5 | 350.3 | 140.1 | 0.3999429 | 525.4 | 1225.9 | 0 | 0 | 0 | 0 | 0 | 23.9
2296 | 42.5 | 307.4 | 123 | 0.4001301 | 553.4 | 1291.3 | 0 | 0 | 0 | 0 | 0 | 17.3
2297 | 42.5 | 458.5 | 229.2 | 0.4998909 | 618.9 | 756.5 | 0 | 0 | 0 | 0 | 0 | 26.4
2298 | 42.5 | 388.6 | 194.3 | 0.5 | 699.4 | 854.8 | 0 | 0 | 0 | 0 | 0 | 29.8
2299 | 42.5 | 337.2 | 168.6 | 0.5 | 758.6 | 927.2 | 0 | 0 | 0 | 0 | 0 | 32
2300 | 42.5 | 297.8 | 148.9 | 0.5 | 803.9 | 982.6 | 0 | 0 | 0 | 0 | 0 | 35.1
2301 | 42.5 | 457.4 | 228.7 | 0.5 | 548.8 | 823.2 | 0 | 0 | 0 | 0 | 0 | 36.9
2302 | 42.5 | 387.5 | 193.8 | 0.500129 | 620 | 930 | 0 | 0 | 0 | 0 | 0 | 31.8
2303 | 42.5 | 336.2 | 168.1 | 0.5 | 672.3 | 1008.5 | 0 | 0 | 0 | 0 | 0 | 27.6
2304 | 42.5 | 296.8 | 148.4 | 0.5 | 712.4 | 1068.6 | 0 | 0 | 0 | 0 | 0 | 22.7
2305 | 42.5 | 456.3 | 228.1 | 0.4998904 | 479.1 | 889.7 | 0 | 0 | 0 | 0 | 0 | 27.6
2306 | 42.5 | 386.5 | 193.2 | 0.4998706 | 541 | 1004.8 | 0 | 0 | 0 | 0 | 0 | 31.3
2307 | 42.5 | 335.2 | 167.6 | 0.5 | 586.6 | 1089.3 | 0 | 0 | 0 | 0 | 0 | 35.1
2308 | 42.5 | 295.9 | 148 | 0.500169 | 621.4 | 1154 | 0 | 0 | 0 | 0 | 0 | 32.9
2309 | 42.5 | 455.2 | 227.6 | 0.5 | 409.7 | 955.9 | 0 | 0 | 0 | 0 | 0 | 33.3
2310 | 42.5 | 385.4 | 192.7 | 0.5 | 462.5 | 1079.1 | 0 | 0 | 0 | 0 | 0 | 30.6
2311 | 42.5 | 334.2 | 167.1 | 0.5 | 501.3 | 1169.7 | 0 | 0 | 0 | 0 | 0 | 31.2
2312 | 42.5 | 295 | 147.5 | 0.5 | 531 | 1239 | 0 | 0 | 0 | 0 | 0 | 34.4
2313 | 42.5 | 431.3 | 258.8 | 0.6000464 | 582.3 | 711.7 | 0 | 0 | 0 | 0 | 0 | 27.6
2314 | 42.5 | 368.9 | 221.3 | 0.5998916 | 664 | 811.5 | 0 | 0 | 0 | 0 | 0 | 25.6
2315 | 42.5 | 322.2 | 193.3 | 0.5999379 | 725 | 886.1 | 0 | 0 | 0 | 0 | 0 | 26.9
2316 | 42.5 | 286.1 | 171.6 | 0.5997903 | 772.4 | 944 | 0 | 0 | 0 | 0 | 0 | 25.8
2317 | 42.5 | 430.3 | 258.2 | 0.6000465 | 516.4 | 774.6 | 0 | 0 | 0 | 0 | 0 | 24.2
2318 | 42.5 | 367.9 | 220.8 | 0.6001631 | 588.7 | 883 | 0 | 0 | 0 | 0 | 0 | 26
2319 | 42.5 | 321.3 | 192.8 | 0.6000622 | 642.7 | 964 | 0 | 0 | 0 | 0 | 0 | 21.8
2320 | 42.5 | 285.2 | 171.1 | 0.5999299 | 684.5 | 1026.7 | 0 | 0 | 0 | 0 | 0 | 21.1
2321 | 42.5 | 429.4 | 257.6 | 0.5999068 | 450.8 | 837.3 | 0 | 0 | 0 | 0 | 0 | 25.8
2322 | 42.5 | 367 | 220.2 | 0.6 | 513.8 | 954.1 | 0 | 0 | 0 | 0 | 0 | 27.3
2323 | 42.5 | 320.4 | 192.3 | 0.6001873 | 560.7 | 1041.4 | 0 | 0 | 0 | 0 | 0 | 28.1
2324 | 42.5 | 284.4 | 170.6 | 0.5998594 | 597.1 | 1109 | 0 | 0 | 0 | 0 | 0 | 31.6
2325 | 42.5 | 428.4 | 257 | 0.5999066 | 385.6 | 899.6 | 0 | 0 | 0 | 0 | 0 | 25.2
2326 | 42.5 | 366 | 219.6 | 0.6 | 439.2 | 1024.9 | 0 | 0 | 0 | 0 | 0 | 30.9
2327 | 42.5 | 319.5 | 191.7 | 0.6 | 479.3 | 1118.3 | 0 | 0 | 0 | 0 | 0 | 27.6
2328 | 42.5 | 283.5 | 170.1 | 0.6 | 510.3 | 1190.7 | 0 | 0 | 0 | 0 | 0 | 16.9
2329 | 42.5 | 320 | 129.1 | 0.4034375 | 740 | 1242.4 | 0 | 0 | 0 | 0 | 0 | 33.42
2330 | 42.5 | 340 | 138 | 0.4058824 | 551.5 | 1302.8 | 0 | 0 | 0 | 0 | 0 | 30.26
2331 | 42.5 | 352.2 | 162.8 | 0.4622374 | 606.2 | 1204.7 | 0 | 0 | 0 | 0 | 0 | 31.14
2332 | 42.5 | 300 | 155.1 | 0.517 | 530.9 | 1446.1 | 0 | 0 | 0 | 0 | 0 | 32.5
2333 | 42.5 | 448.2 | 268.9 | 0.5999554 | 672.3 | 1344.5 | 0 | 0 | 0 | 0 | 0 | 23.7
2334 | 42.5 | 328 | 164 | 0.5 | 574.1 | 1312.2 | 0 | 0 | 0 | 0 | 0 | 14.82
2335 | 42.5 | 389.6 | 214.3 | 0.5500513 | 779.3 | 1168.9 | 0 | 0 | 0 | 0 | 0 | 21.63
2336 | 42.5 | 324.4 | 181.7 | 0.560111 | 648.8 | 1622 | 0 | 0 | 0 | 0 | 0 | 25.76
2337 | 42.5 | 419.6 | 241.3 | 0.5750715 | 734.3 | 1258.7 | 0 | 0 | 0 | 0 | 0 | 21.48
2338 | 42.5 | 447.1 | 245.9 | 0.5499888 | 726.6 | 1565 | 0 | 0 | 0 | 0 | 0 | 23.56
2339 | 42.5 | 416.1 | 241.3 | 0.5799087 | 728.1 | 1664.3 | 0 | 0 | 0 | 0 | 0 | 17.93
2340 | 42.5 | 297.1 | 157.5 | 0.5301245 | 557.1 | 1337 | 0 | 0 | 0 | 0 | 0 | 10.96
2341 | 42.5 | 337.5 | 187.3 | 0.554963 | 675.1 | 1350.2 | 0 | 0 | 0 | 0 | 0 | 13.48
2342 | 42.5 | 395.1 | 237 | 0.5998481 | 592.6 | 1185.2 | 0 | 0 | 0 | 0 | 0 | 27.85
2343 | 42.5 | 376.5 | 188.3 | 0.5001328 | 658.9 | 1506.1 | 0 | 0 | 0 | 0 | 0 | 34
2344 | 42.5 | 388.7 | 213.8 | 0.5500386 | 777.5 | 1166.2 | 0 | 0 | 0 | 0 | 0 | 25.19
2345 | 42.5 | 219.7 | 123 | 0.5598543 | 439.4 | 1098.4 | 0 | 0 | 0 | 0 | 0 | 27.69
2346 | 42.5 | 526.5 | 302.8 | 0.5751187 | 921.4 | 1579.6 | 0 | 0 | 0 | 0 | 0 | 21.48
2347 | 42.5 | 410.2 | 225.6 | 0.5499756 | 666.5 | 1435.5 | 0 | 0 | 0 | 0 | 0 | 26.82
2348 | 42.5 | 344.7 | 199.9 | 0.5799246 | 603.2 | 1378.7 | 0 | 0 | 0 | 0 | 0 | 25.33
2349 | 42.5 | 322.3 | 170.8 | 0.529941 | 604.4 | 1450.6 | 0 | 0 | 0 | 0 | 0 | 27.56
2350 | 42.5 | 353.8 | 196.3 | 0.5548332 | 707.5 | 1415 | 0 | 0 | 0 | 0 | 0 | 31.26
2351 | 42.5 | 365.9 | 192.1 | 0.5250068 | 686 | 1280.5 | 0 | 0 | 0 | 0 | 0 | 23.41
2352 | 42.5 | 485.9 | 273.6 | 0.5630788 | 819.9 | 1579.1 | 0 | 0 | 0 | 0 | 0 | 18.37
2353 | 42.5 | 382.2 | 220.9 | 0.5779696 | 668.8 | 1337.6 | 0 | 0 | 0 | 0 | 0 | 17.78
2354 | 42.5 | 343.5 | 194.8 | 0.5671033 | 579.6 | 1288.1 | 0 | 0 | 0 | 0 | 0 | 20.95
2355 | 42.5 | 348.4 | 192.7 | 0.5530999 | 631.5 | 1306.5 | 0 | 0 | 0 | 0 | 0 | 12.56
2356 | 42.5 | 358.5 | 199 | 0.5550907 | 649.8 | 1523.6 | 0 | 0 | 0 | 0 | 0 | 18.44
2357 | 42.5 | 401.6 | 216.1 | 0.5380976 | 702.8 | 1405.5 | 0 | 0 | 0 | 0 | 0 | 16.67
2358 | 42.5 | 394.9 | 227.1 | 0.5750823 | 617 | 1283.4 | 0 | 0 | 0 | 0 | 0 | 22.22
2359 | 42.5 | 351.5 | 196.2 | 0.5581792 | 703.1 | 1581.9 | 0 | 0 | 0 | 0 | 0 | 13.26
2360 | 42.5 | 399.3 | 224.8 | 0.5629852 | 673.8 | 1297.7 | 0 | 0 | 0 | 0 | 0 | 26.4
2361 | 42.5 | 409.9 | 236.9 | 0.5779458 | 717.4 | 1434.8 | 0 | 0 | 0 | 0 | 0 | 25.26
2362 | 42.5 | 322.8 | 183 | 0.5669145 | 544.6 | 1210.3 | 0 | 0 | 0 | 0 | 0 | 25.49
2363 | 42.5 | 395.9 | 218.9 | 0.5529174 | 717.5 | 1484.5 | 0 | 0 | 0 | 0 | 0 | 25.75
2364 | 42.5 | 348.5 | 193.4 | 0.5549498 | 631.7 | 1481.2 | 0 | 0 | 0 | 0 | 0 | 28.22
2365 | 42.5 | 402.5 | 216.5 | 0.5378882 | 704.3 | 1408.6 | 0 | 0 | 0 | 0 | 0 | 25.67
2366 | 42.5 | 385 | 221.4 | 0.5750649 | 601.6 | 1251.3 | 0 | 0 | 0 | 0 | 0 | 26.22
2367 | 42.5 | 268.7 | 149.9 | 0.5578712 | 537.3 | 1209 | 0 | 0 | 0 | 0 | 0 | 28.77
2368 | 42.5 | 380 | 190 | 0.5 | 558 | 1302 | 0 | 0 | 0 | 0 | 0 | 38.3
2369 | 42.5 | 360 | 180 | 0.5 | 570 | 1365 | 0 | 0 | 0 | 0 | 0 | 38.5
2370 | 42.5 | 340 | 170 | 0.5 | 600 | 1430 | 0 | 0 | 0 | 0 | 0 | 38.4
2371 | 42.5 | 320 | 160 | 0.5 | 620 | 1540 | 0 | 0 | 0 | 0 | 0 | 38.5
2372 | 42.5 | 380 | 171 | 0.45 | 570 | 1430 | 0 | 0 | 0 | 0 | 0 | 37.5
2373 | 42.5 | 360 | 162 | 0.45 | 558 | 1540 | 0 | 0 | 0 | 0 | 0 | 37.45
2374 | 42.5 | 340 | 153 | 0.45 | 620 | 1302 | 0 | 0 | 0 | 0 | 0 | 37.6
2375 | 42.5 | 320 | 144 | 0.45 | 600 | 1365 | 0 | 0 | 0 | 0 | 0 | 38.5
2376 | 42.5 | 380 | 152 | 0.4 | 600 | 1540 | 0 | 0 | 0 | 0 | 0 | 38.9
2377 | 42.5 | 360 | 144 | 0.4 | 620 | 1430 | 0 | 0 | 0 | 0 | 0 | 37.4
2378 | 42.5 | 340 | 136 | 0.4 | 558 | 1365 | 0 | 0 | 0 | 0 | 0 | 39.8
2379 | 42.5 | 346.9 | 138.8 | 0.4001153 | 618 | 1411.6 | 0 | 0 | 0 | 0 | 0 | 40.1
2380 | 42.5 | 380 | 133 | 0.35 | 620 | 1365 | 0 | 0 | 0 | 0 | 0 | 39.6
2381 | 42.5 | 381.2 | 133.4 | 0.3499475 | 635.3 | 1378.5 | 0 | 0 | 0 | 0 | 0 | 40.5
2382 | 42.5 | 340 | 119 | 0.35 | 570 | 1540 | 0 | 0 | 0 | 0 | 0 | 38.7
2383 | 42.5 | 320 | 112 | 0.35 | 558 | 1430 | 0 | 0 | 0 | 0 | 0 | 40.2
2384 | 43 | 411.6 | 193.4 | 0.4698737 | 731.3 | 1162.7 | 0 | 0 | 0 | 0 | 0 | 32.06
2385 | 53 | 470.6 | 194.8 | 0.4139397 | 673.9 | 1163.2 | 0 | 0 | 0 | 0 | 0 | 32.81
2386 | 43 | 411.6 | 193.4 | 0.4698737 | 731.3 | 1162.7 | 0 | 0 | 0 | 0 | 0 | 37.57
2387 | 53 | 470.6 | 194.8 | 0.4139397 | 673.9 | 1163.2 | 0 | 0 | 0 | 0 | 0 | 37.88
2388 | 52.5 | 350 | 182 | 0.52 | 757 | 1135 | 0 | 0 | 0 | 0 | 0 | 32.5
2389 | 52.5 | 450 | 148.5 | 0.33 | 760 | 1135 | 0 | 0 | 0 | 0 | 0 | 52.5
2390 | 52.5 | 520 | 135.2 | 0.26 | 777 | 1070 | 0 | 0 | 0 | 0 | 0 | 87
2391 | 32.5 | 289 | 174 | 0.6020761 | 933 | 900 | 0 | 0 | 0 | 0 | 0 | 26.9
2392 | 32.5 | 308 | 184 | 0.5974026 | 927 | 860 | 0 | 0 | 0 | 0 | 0 | 30.3
2393 | 32.5 | 302 | 183 | 0.6059603 | 926 | 860 | 0 | 0 | 0 | 0 | 0 | 29
2394 | 32.5 | 301 | 173 | 0.5747508 | 961 | 863 | 0 | 0 | 0 | 0 | 0 | 32.6
2395 | 32.5 | 315 | 190 | 0.6031746 | 904 | 862 | 0 | 0 | 0 | 0 | 0 | 30.1
2396 | 32.5 | 309 | 190 | 0.6148867 | 911 | 859 | 0 | 0 | 0 | 0 | 0 | 28.4
2397 | 32.5 | 309 | 184 | 0.5954693 | 821 | 975 | 0 | 0 | 0 | 0 | 0 | 28.5
2398 | 32.5 | 368 | 164 | 0.4456522 | 886 | 942 | 0 | 0 | 0 | 0 | 0 | 38.1
2399 | 32.5 | 368 | 164 | 0.4456522 | 886 | 942 | 0 | 0 | 0 | 0 | 0 | 42.2
2400 | 32.5 | 368 | 178 | 0.4836957 | 805 | 988 | 0 | 0 | 0 | 0 | 0 | 33.4
2401 | 32.5 | 360 | 178 | 0.4944444 | 858 | 914 | 0 | 0 | 0 | 0 | 0 | 37.6
2402 | 32.5 | 340 | 178 | 0.5235294 | 839 | 931 | 0 | 0 | 0 | 0 | 0 | 35.5
2403 | 32.5 | 371 | 165 | 0.4447439 | 810 | 1000 | 0 | 0 | 0 | 0 | 0 | 34.1
2404 | 32.5 | 367 | 164 | 0.4468665 | 847 | 940 | 0 | 0 | 0 | 0 | 0 | 35.2
2405 | 32.5 | 348 | 169 | 0.4856322 | 882 | 902 | 0 | 0 | 0 | 0 | 0 | 39
2406 | 32.5 | 370 | 181 | 0.4891892 | 866 | 887 | 0 | 0 | 0 | 0 | 0 | 37.5
2407 | 32.5 | 342 | 171 | 0.5 | 885 | 913 | 0 | 0 | 0 | 0 | 0 | 38.7
2408 | 32.5 | 348 | 169 | 0.4856322 | 882 | 902 | 0 | 0 | 0 | 0 | 0 | 38.8
2409 | 32.5 | 370 | 181 | 0.4891892 | 866 | 887 | 0 | 0 | 0 | 0 | 0 | 37.4
2410 | 32.5 | 342 | 171 | 0.5 | 885 | 913 | 0 | 0 | 0 | 0 | 0 | 38.6
2411 | 32.5 | 370 | 181 | 0.4891892 | 866 | 887 | 0 | 0 | 0 | 0 | 0 | 39.9
2412 | 32.5 | 342 | 171 | 0.5 | 885 | 913 | 0 | 0 | 0 | 0 | 0 | 41
2413 | 32.5 | 364 | 181 | 0.4972527 | 865 | 874 | 0 | 0 | 0 | 0 | 0 | 38.7
2414 | 32.5 | 400 | 179 | 0.4475 | 835 | 874 | 0 | 0 | 0 | 0 | 0 | 37
2415 | 32.5 | 397 | 180 | 0.4534005 | 790 | 894 | 0 | 0 | 0 | 0 | 0 | 37
2416 | 32.5 | 393 | 183 | 0.4656489 | 759 | 981 | 0 | 0 | 0 | 0 | 0 | 36.5
2417 | 32.5 | 350 | 175 | 0.5 | 804 | 955 | 0 | 0 | 0 | 0 | 0 | 36.6
2418 | 32.5 | 389 | 183 | 0.470437 | 778 | 962 | 0 | 0 | 0 | 0 | 0 | 33.1
2419 | 32.5 | 389 | 184 | 0.4730077 | 778 | 962 | 0 | 0 | 0 | 0 | 0 | 31.6
2420 | 32.5 | 383 | 184 | 0.4804178 | 810 | 924 | 0 | 0 | 0 | 0 | 0 | 34.4
2421 | 32.5 | 378 | 183 | 0.484127 | 807 | 902 | 0 | 0 | 0 | 0 | 0 | 35.8
2422 | 32.5 | 378 | 183 | 0.484127 | 818 | 924 | 0 | 0 | 0 | 0 | 0 | 35.9
2423 | 32.5 | 385 | 184 | 0.4779221 | 812 | 922 | 0 | 0 | 0 | 0 | 0 | 34.1
2424 | 32.5 | 383 | 175 | 0.4569191 | 846 | 905 | 0 | 0 | 0 | 0 | 0 | 35.6
2425 | 32.5 | 370 | 173 | 0.4675676 | 889 | 878 | 0 | 0 | 0 | 0 | 0 | 33.8
2426 | 32.5 | 383 | 179 | 0.4673629 | 879 | 862 | 0 | 0 | 0 | 0 | 0 | 34.1
2427 | 32.5 | 380 | 168 | 0.4421053 | 868 | 903 | 0 | 0 | 0 | 0 | 0 | 35.8
2428 | 32.5 | 381 | 182 | 0.4776903 | 812 | 956 | 0 | 0 | 0 | 0 | 0 | 32.6
2429 | 32.5 | 381 | 172 | 0.4514436 | 815 | 940 | 0 | 0 | 0 | 0 | 0 | 34.9
2430 | 32.5 | 378 | 183 | 0.484127 | 807 | 923 | 0 | 0 | 0 | 0 | 0 | 34
2431 | 32.5 | 401 | 184 | 0.4588529 | 754 | 978 | 0 | 0 | 0 | 0 | 0 | 38.3
2432 | 32.5 | 381 | 185 | 0.4855643 | 800 | 946 | 0 | 0 | 0 | 0 | 0 | 35.4
2433 | 32.5 | 383 | 179 | 0.4673629 | 879 | 862 | 0 | 0 | 0 | 0 | 0 | 34.7
2434 | 32.5 | 380 | 168 | 0.4421053 | 868 | 903 | 0 | 0 | 0 | 0 | 0 | 35.2
2435 | 32.5 | 383 | 175 | 0.4569191 | 863 | 888 | 0 | 0 | 0 | 0 | 0 | 34.8
2436 | 32.5 | 360 | 172 | 0.4777778 | 794 | 965 | 0 | 0 | 0 | 0 | 0 | 33.7
2437 | 32.5 | 412 | 189 | 0.4587379 | 730 | 947 | 0 | 0 | 0 | 0 | 0 | 37.8
2438 | 32.5 | 411 | 189 | 0.459854 | 732 | 951 | 0 | 0 | 0 | 0 | 0 | 37.6
2439 | 32.5 | 421 | 180 | 0.4275534 | 784 | 927 | 0 | 0 | 0 | 0 | 0 | 37.7
2440 | 32.5 | 450 | 184 | 0.4088889 | 713 | 977 | 0 | 0 | 0 | 0 | 0 | 37.6
2441 | 32.5 | 453 | 184 | 0.406181 | 704 | 983 | 0 | 0 | 0 | 0 | 0 | 37.9
2442 | 32.5 | 436 | 183 | 0.4197248 | 804 | 889 | 0 | 0 | 0 | 0 | 0 | 36.6
2443 | 32.5 | 424 | 187 | 0.4410377 | 812 | 882 | 0 | 0 | 0 | 0 | 0 | 37
2444 | 32.5 | 420 | 183 | 0.4357143 | 785 | 920 | 0 | 0 | 0 | 0 | 0 | 37.6
2445 | 32.5 | 413 | 183 | 0.4430993 | 780 | 921 | 0 | 0 | 0 | 0 | 0 | 36.9
2446 | 32.5 | 413 | 183 | 0.4430993 | 791 | 923 | 0 | 0 | 0 | 0 | 0 | 37.8
2447 | 32.5 | 410 | 168 | 0.4097561 | 811 | 936 | 0 | 0 | 0 | 0 | 0 | 40.5
2448 | 32.5 | 424 | 180 | 0.4245283 | 813 | 891 | 0 | 0 | 0 | 0 | 0 | 37.7
2449 | 32.5 | 413 | 183 | 0.4430993 | 783 | 956 | 0 | 0 | 0 | 0 | 0 | 36
2450 | 32.5 | 405 | 196 | 0.4839506 | 786 | 879 | 0 | 0 | 0 | 0 | 0 | 37.6
2451 | 32.5 | 414 | 187 | 0.4516908 | 818 | 883 | 0 | 0 | 0 | 0 | 0 | 36.3
2452 | 32.5 | 413 | 183 | 0.4430993 | 780 | 900 | 0 | 0 | 0 | 0 | 0 | 41.6
2453 | 32.5 | 413 | 183 | 0.4430993 | 783 | 914 | 0 | 0 | 0 | 0 | 0 | 39.5
2454 | 32.5 | 447 | 176 | 0.393736 | 760 | 970 | 0 | 0 | 0 | 0 | 0 | 36.2
2455 | 32.5 | 416 | 182 | 0.4375 | 771 | 954 | 0 | 0 | 0 | 0 | 0 | 37.7
2456 | 32.5 | 424 | 180 | 0.4245283 | 813 | 891 | 0 | 0 | 0 | 0 | 0 | 38.7
2457 | 32.5 | 422 | 175 | 0.4146919 | 782 | 937 | 0 | 0 | 0 | 0 | 0 | 38.5
2458 | 32.5 | 390 | 171 | 0.4384615 | 768 | 969 | 0 | 0 | 0 | 0 | 0 | 37.5
2459 | 52.5 | 533.3 | 160 | 0.3000188 | 384.2 | 864 | 0 | 0 | 0 | 0 | 0 | 80.4
2460 | 52.5 | 533.3 | 160 | 0.3000188 | 350.8 | 864 | 0 | 0 | 0 | 0 | 0 | 78.4
2461 | 52.5 | 566.7 | 170 | 0.2999824 | 392.5 | 864 | 0 | 0 | 0 | 0 | 0 | 75.3
2462 | 52.5 | 566.7 | 170 | 0.2999824 | 367.5 | 864 | 0 | 0 | 0 | 0 | 0 | 74.2
2463 | 52.5 | 566.7 | 170 | 0.2999824 | 342.4 | 864 | 0 | 0 | 0 | 0 | 0 | 73.2
2464 | 52.5 | 600 | 180 | 0.3 | 375.8 | 864 | 0 | 0 | 0 | 0 | 0 | 70.1
2465 | 52.5 | 600 | 180 | 0.3 | 350.8 | 864 | 0 | 0 | 0 | 0 | 0 | 71.1
2466 | 52.5 | 600 | 180 | 0.3 | 317.4 | 864 | 0 | 0 | 0 | 0 | 0 | 70.1
2467 | 52.5 | 457.1 | 160 | 0.3500328 | 452.6 | 918 | 0 | 0 | 0 | 0 | 0 | 72.1
2468 | 52.5 | 457.1 | 160 | 0.3500328 | 426 | 918 | 0 | 0 | 0 | 0 | 0 | 72.1
2469 | 52.5 | 457.1 | 160 | 0.3500328 | 399.3 | 918 | 0 | 0 | 0 | 0 | 0 | 72.1
2470 | 52.5 | 485.7 | 170 | 0.3500103 | 434.8 | 918 | 0 | 0 | 0 | 0 | 0 | 69
2471 | 52.5 | 485.7 | 170 | 0.3500103 | 408.2 | 918 | 0 | 0 | 0 | 0 | 0 | 68
2472 | 52.5 | 485.7 | 170 | 0.3500103 | 381.6 | 918 | 0 | 0 | 0 | 0 | 0 | 65.9
2473 | 52.5 | 514.3 | 180 | 0.3499903 | 426 | 918 | 0 | 0 | 0 | 0 | 0 | 63.8
2474 | 52.5 | 514.3 | 180 | 0.3499903 | 390.5 | 918 | 0 | 0 | 0 | 0 | 0 | 64.8
2475 | 52.5 | 514.3 | 180 | 0.3499903 | 363.8 | 918 | 0 | 0 | 0 | 0 | 0 | 61.7
2476 | 52.5 | 400 | 160 | 0.4 | 488.6 | 972 | 0 | 0 | 0 | 0 | 0 | 59.5
2477 | 52.5 | 400 | 160 | 0.4 | 460.4 | 972 | 0 | 0 | 0 | 0 | 0 | 58.5
2478 | 52.5 | 400 | 160 | 0.4 | 432.2 | 972 | 0 | 0 | 0 | 0 | 0 | 58.5
2479 | 52.5 | 425 | 170 | 0.4 | 479.2 | 972 | 0 | 0 | 0 | 0 | 0 | 57.4
2480 | 52.5 | 425 | 170 | 0.4 | 451 | 972 | 0 | 0 | 0 | 0 | 0 | 55.3
2481 | 52.5 | 425 | 170 | 0.4 | 422.8 | 972 | 0 | 0 | 0 | 0 | 0 | 55.3
2482 | 52.5 | 450 | 180 | 0.4 | 460.4 | 972 | 0 | 0 | 0 | 0 | 0 | 53.2
2483 | 52.5 | 450 | 180 | 0.4 | 432.2 | 972 | 0 | 0 | 0 | 0 | 0 | 53.2
2484 | 52.5 | 450 | 180 | 0.4 | 404 | 972 | 0 | 0 | 0 | 0 | 0 | 52.1
2485 | 52.5 | 355.6 | 160 | 0.4499438 | 498 | 972 | 0 | 0 | 0 | 0 | 0 | 55.3
2486 | 52.5 | 355.6 | 160 | 0.4499438 | 469.8 | 972 | 0 | 0 | 0 | 0 | 0 | 53.2
2487 | 52.5 | 355.6 | 160 | 0.4499438 | 441.6 | 972 | 0 | 0 | 0 | 0 | 0 | 52.1
2488 | 52.5 | 377.8 | 170 | 0.4499735 | 488.6 | 972 | 0 | 0 | 0 | 0 | 0 | 54.2
2489 | 52.5 | 377.8 | 170 | 0.4499735 | 460.4 | 972 | 0 | 0 | 0 | 0 | 0 | 51
2490 | 52.5 | 377.8 | 170 | 0.4499735 | 432.2 | 972 | 0 | 0 | 0 | 0 | 0 | 51
2491 | 52.5 | 400 | 180 | 0.45 | 479.2 | 972 | 0 | 0 | 0 | 0 | 0 | 49.9
2492 | 52.5 | 400 | 180 | 0.45 | 441.6 | 972 | 0 | 0 | 0 | 0 | 0 | 49.9
2493 | 52.5 | 400 | 180 | 0.45 | 413.4 | 972 | 0 | 0 | 0 | 0 | 0 | 51
2494 | 42 | 483 | 193.2 | 0.4 | 851 | 794 | 0 | 0 | 0 | 0 | 0 | 45.4
2495 | 42 | 322 | 193.2 | 0.6 | 815 | 971 | 0 | 0 | 0 | 0 | 0 | 29.1
2496 | 42 | 513 | 205.2 | 0.4 | 618 | 971 | 0 | 0 | 0 | 0 | 0 | 43.9
2497 | 42 | 342 | 205.2 | 0.6 | 939 | 794 | 0 | 0 | 0 | 0 | 0 | 33.7
2498 | 42 | 460 | 184 | 0.4 | 563 | 1134 | 0 | 0 | 0 | 0 | 0 | 43.1
2499 | 42 | 307 | 184.2 | 0.6 | 898 | 928 | 0 | 0 | 0 | 0 | 0 | 30
2500 | 42 | 493 | 197.2 | 0.4 | 703 | 928 | 0 | 0 | 0 | 0 | 0 | 46
2501 | 42 | 328 | 196.8 | 0.6 | 641 | 1134 | 0 | 0 | 0 | 0 | 0 | 29.9
2502 | 42 | 386 | 193 | 0.5 | 934 | 794 | 0 | 0 | 0 | 0 | 0 | 37.3
2503 | 42 | 250 | 175 | 0.7 | 1100 | 794 | 0 | 0 | 0 | 0 | 0 | 19.6
2504 | 42 | 410 | 205 | 0.5 | 881 | 794 | 0 | 0 | 0 | 0 | 0 | 40
2505 | 42 | 276 | 193.2 | 0.7 | 1029 | 794 | 0 | 0 | 0 | 0 | 0 | 23.7
2506 | 42 | 386 | 193 | 0.5 | 759 | 971 | 0 | 0 | 0 | 0 | 0 | 37.6
2507 | 42 | 250 | 175 | 0.7 | 925 | 971 | 0 | 0 | 0 | 0 | 0 | 18.1
2508 | 42 | 410 | 205 | 0.5 | 706 | 971 | 0 | 0 | 0 | 0 | 0 | 39.6
2509 | 42 | 276 | 193.2 | 0.7 | 854 | 971 | 0 | 0 | 0 | 0 | 0 | 23.9
2510 | 42 | 398 | 199 | 0.5 | 820 | 883 | 0 | 0 | 0 | 0 | 0 | 38.9
2511 | 42 | 398 | 199 | 0.5 | 994 | 706 | 0 | 0 | 0 | 0 | 0 | 32.7
2512 | 42 | 398 | 199 | 0.5 | 645 | 1059 | 0 | 0 | 0 | 0 | 0 | 31.8
2513 | 42 | 398 | 199 | 0.5 | 820 | 883 | 0 | 0 | 0 | 0 | 0 | 40.2
2514 | 42 | 540 | 216 | 0.4 | 807 | 794 | 0 | 0 | 0 | 0 | 0 | 50.6
2515 | 42 | 360 | 216 | 0.6 | 787 | 971 | 0 | 0 | 0 | 0 | 0 | 37.9
2516 | 42 | 570 | 228 | 0.4 | 574 | 971 | 0 | 0 | 0 | 0 | 0 | 51.9
2517 | 42 | 380 | 228 | 0.6 | 912 | 794 | 0 | 0 | 0 | 0 | 0 | 36.5
2518 | 42 | 513 | 205.2 | 0.4 | 542 | 1134 | 0 | 0 | 0 | 0 | 0 | 48.3
2519 | 42 | 342 | 205.2 | 0.6 | 892 | 928 | 0 | 0 | 0 | 0 | 0 | 38.9
2520 | 42 | 540 | 216 | 0.4 | 692 | 928 | 0 | 0 | 0 | 0 | 0 | 51.3
2521 | 42 | 360 | 216 | 0.6 | 643 | 1134 | 0 | 0 | 0 | 0 | 0 | 33.8
2522 | 42.5 | 495 | 173.3 | 0.350101 | 759 | 940 | 0 | 0 | 0 | 0 | 0 | 58.1
2523 | 42.5 | 335 | 184.3 | 0.5501493 | 835 | 959 | 0 | 0 | 0 | 0 | 0 | 43.3
2524 | 42.5 | 305 | 167.8 | 0.5501639 | 830 | 1040 | 0 | 0 | 0 | 0 | 0 | 42.5
2525 | 42.5 | 409 | 139.1 | 0.3400978 | 820 | 1040 | 0 | 0 | 0 | 0 | 0 | 54.9
2526 | 42.5 | 400 | 200 | 0.5 | 707 | 1055 | 0 | 0 | 0 | 0 | 0 | 37.9
2527 | 42.5 | 418 | 167.2 | 0.4 | 585 | 1129 | 0 | 0 | 0 | 0 | 0 | 46.9
2528 | 42.5 | 372 | 163.7 | 0.4400538 | 636 | 1128 | 0 | 0 | 0 | 0 | 0 | 37.9
2529 | 42.5 | 344 | 165.1 | 0.4799419 | 654 | 1136 | 0 | 0 | 0 | 0 | 0 | 32.1
2530 | 42.5 | 319 | 165.9 | 0.5200627 | 675 | 1140 | 0 | 0 | 0 | 0 | 0 | 29.9
2531 | 42.5 | 463 | 185.2 | 0.4 | 578 | 1124 | 0 | 0 | 0 | 0 | 0 | 53.9
2532 | 42.5 | 423 | 186.1 | 0.4399527 | 613 | 1129 | 0 | 0 | 0 | 0 | 0 | 48
2533 | 42.5 | 388 | 186.2 | 0.4798969 | 641 | 1134 | 0 | 0 | 0 | 0 | 0 | 41
2534 | 42.5 | 360 | 187.2 | 0.52 | 663 | 1139 | 0 | 0 | 0 | 0 | 0 | 42
2535 | 42.5 | 244 | 146.4 | 0.6 | 933 | 900 | 0 | 0 | 0 | 0 | 0 | 26.8
2536 | 42.5 | 254 | 152.4 | 0.6 | 927 | 860 | 0 | 0 | 0 | 0 | 0 | 30.3
2537 | 42.5 | 253 | 154.3 | 0.6098814 | 926 | 860 | 0 | 0 | 0 | 0 | 0 | 29
2538 | 42.5 | 236 | 136.9 | 0.5800847 | 961 | 863 | 0 | 0 | 0 | 0 | 0 | 32.6
2539 | 42.5 | 256 | 153.6 | 0.6 | 904 | 862 | 0 | 0 | 0 | 0 | 0 | 30.1
2540 | 42.5 | 255 | 158.1 | 0.62 | 911 | 859 | 0 | 0 | 0 | 0 | 0 | 28.4
2541 | 42.5 | 260 | 156 | 0.6 | 821 | 975 | 0 | 0 | 0 | 0 | 0 | 28.5
2542 | 42.5 | 252 | 126 | 0.5 | 886 | 942 | 0 | 0 | 0 | 0 | 0 | 38.1
2543 | 42.5 | 298 | 143 | 0.4798658 | 805 | 988 | 0 | 0 | 0 | 0 | 0 | 33.4
2544 | 42.5 | 276 | 135.2 | 0.4898551 | 858 | 914 | 0 | 0 | 0 | 0 | 0 | 37.6
2545 | 42.5 | 263 | 136.8 | 0.5201521 | 839 | 931 | 0 | 0 | 0 | 0 | 0 | 35.5
2546 | 42.5 | 294 | 132.3 | 0.45 | 810 | 1000 | 0 | 0 | 0 | 0 | 0 | 34.1
2547 | 42.5 | 298 | 134.1 | 0.45 | 847 | 940 | 0 | 0 | 0 | 0 | 0 | 35.2
2548 | 42.5 | 264 | 129.4 | 0.4901515 | 882 | 902 | 0 | 0 | 0 | 0 | 0 | 39
2549 | 42.5 | 284 | 139.2 | 0.4901408 | 866 | 887 | 0 | 0 | 0 | 0 | 0 | 37.4
2550 | 42.5 | 263 | 131.5 | 0.5 | 885 | 913 | 0 | 0 | 0 | 0 | 0 | 38.6
2551 | 42.5 | 286 | 143 | 0.5 | 865 | 874 | 0 | 0 | 0 | 0 | 0 | 38.7
2552 | 42.5 | 312 | 140.4 | 0.45 | 835 | 894 | 0 | 0 | 0 | 0 | 0 | 37
2553 | 42.5 | 308 | 138.6 | 0.45 | 790 | 939 | 0 | 0 | 0 | 0 | 0 | 37
2554 | 42.5 | 313 | 147.1 | 0.4699681 | 759 | 981 | 0 | 0 | 0 | 0 | 0 | 36.5
2555 | 42.5 | 294 | 147 | 0.5 | 804 | 955 | 0 | 0 | 0 | 0 | 0 | 36.6
2556 | 42.5 | 312 | 146.6 | 0.4698718 | 778 | 962 | 0 | 0 | 0 | 0 | 0 | 33.1
2557 | 42.5 | 319 | 149.9 | 0.469906 | 778 | 962 | 0 | 0 | 0 | 0 | 0 | 31.6
2558 | 42.5 | 306 | 146.9 | 0.4800654 | 810 | 924 | 0 | 0 | 0 | 0 | 0 | 34.4
2559 | 42.5 | 295 | 141.6 | 0.48 | 807 | 902 | 0 | 0 | 0 | 0 | 0 | 35.8
2560 | 42.5 | 292 | 140.2 | 0.480137 | 818 | 924 | 0 | 0 | 0 | 0 | 0 | 35.9
2561 | 42.5 | 303 | 145.4 | 0.479868 | 812 | 922 | 0 | 0 | 0 | 0 | 0 | 34.1
2562 | 42.5 | 247 | 113.6 | 0.459919 | 846 | 905 | 0 | 0 | 0 | 0 | 0 | 35.6
2563 | 42.5 | 291 | 136.8 | 0.4701031 | 889 | 878 | 0 | 0 | 0 | 0 | 0 | 33.8
2564 | 42.5 | 302 | 141.9 | 0.4698675 | 879 | 862 | 0 | 0 | 0 | 0 | 0 | 34.1
2565 | 42.5 | 300 | 132 | 0.44 | 868 | 903 | 0 | 0 | 0 | 0 | 0 | 35.8
2566 | 42.5 | 305 | 146.4 | 0.48 | 812 | 956 | 0 | 0 | 0 | 0 | 0 | 32.6
2567 | 42.5 | 299 | 134.6 | 0.4501672 | 815 | 940 | 0 | 0 | 0 | 0 | 0 | 34.9
2568 | 42.5 | 300 | 144 | 0.48 | 807 | 923 | 0 | 0 | 0 | 0 | 0 | 34
2569 | 42.5 | 306 | 140.8 | 0.4601307 | 754 | 978 | 0 | 0 | 0 | 0 | 0 | 38.3
2570 | 42.5 | 297 | 145.5 | 0.489899 | 800 | 946 | 0 | 0 | 0 | 0 | 0 | 35.4
2571 | 42.5 | 304 | 139.8 | 0.4598684 | 863 | 888 | 0 | 0 | 0 | 0 | 0 | 34.8
2572 | 42.5 | 284 | 136.3 | 0.4799296 | 794 | 965 | 0 | 0 | 0 | 0 | 0 | 33.7
2573 | 42.5 | 309 | 142.1 | 0.4598706 | 730 | 947 | 0 | 0 | 0 | 0 | 0 | 37.8
2574 | 42.5 | 326 | 150 | 0.4601227 | 732 | 951 | 0 | 0 | 0 | 0 | 0 | 37.6
2575 | 42.5 | 325 | 139.8 | 0.4301538 | 784 | 927 | 0 | 0 | 0 | 0 | 0 | 36.8
2576 | 42.5 | 348 | 142.7 | 0.4100575 | 713 | 977 | 0 | 0 | 0 | 0 | 0 | 37.6
2577 | 42.5 | 346 | 141.9 | 0.4101156 | 704 | 983 | 0 | 0 | 0 | 0 | 0 | 37.9
2578 | 42.5 | 336 | 141.1 | 0.4199405 | 804 | 889 | 0 | 0 | 0 | 0 | 0 | 36.6
2579 | 42.5 | 329 | 144.8 | 0.4401216 | 812 | 882 | 0 | 0 | 0 | 0 | 0 | 37
2580 | 42.5 | 324 | 142.6 | 0.4401235 | 785 | 920 | 0 | 0 | 0 | 0 | 0 | 37.6
2581 | 42.5 | 314 | 138.2 | 0.4401274 | 780 | 921 | 0 | 0 | 0 | 0 | 0 | 36.9
2582 | 42.5 | 316 | 139 | 0.4398734 | 791 | 923 | 0 | 0 | 0 | 0 | 0 | 37.8
2583 | 42.5 | 317 | 130 | 0.4100946 | 811 | 936 | 0 | 0 | 0 | 0 | 0 | 40.5
2584 | 42.5 | 327 | 140.6 | 0.4299694 | 813 | 891 | 0 | 0 | 0 | 0 | 0 | 37.7
2585 | 42.5 | 327 | 143.9 | 0.4400612 | 783 | 956 | 0 | 0 | 0 | 0 | 0 | 36
2586 | 42.5 | 314 | 150.7 | 0.4799363 | 786 | 879 | 0 | 0 | 0 | 0 | 0 | 37.6
2587 | 42.5 | 319 | 143.6 | 0.4501567 | 818 | 883 | 0 | 0 | 0 | 0 | 0 | 36.3
2588 | 42.5 | 306 | 134.6 | 0.4398693 | 780 | 900 | 0 | 0 | 0 | 0 | 0 | 41.6
2589 | 42.5 | 312 | 137.3 | 0.4400641 | 783 | 914 | 0 | 0 | 0 | 0 | 0 | 39.5
2590 | 42.5 | 336 | 134.4 | 0.4 | 760 | 970 | 0 | 0 | 0 | 0 | 0 | 36.2
2591 | 42.5 | 318 | 155.8 | 0.4899371 | 771 | 954 | 0 | 0 | 0 | 0 | 0 | 37.7
2592 | 42.5 | 322 | 135.2 | 0.4198758 | 782 | 937 | 0 | 0 | 0 | 0 | 0 | 38.5
2593 | 42.5 | 293 | 128.9 | 0.4399317 | 768 | 969 | 0 | 0 | 0 | 0 | 0 | 37.5
2594 | 32.5 | 222 | 197.6 | 0.8900901 | 945 | 977 | 0 | 0 | 0 | 0 | 0 | 20.9
2595 | 32.5 | 223 | 178.4 | 0.8 | 795 | 1137 | 0 | 0 | 0 | 0 | 0 | 24.6
2596 | 32.5 | 223 | 165 | 0.7399103 | 795 | 1163 | 0 | 0 | 0 | 0 | 0 | 25.7
2597 | 32.5 | 223 | 162.8 | 0.7300448 | 808 | 1159 | 0 | 0 | 0 | 0 | 0 | 25.7
2598 | 32.5 | 335 | 187.6 | 0.56 | 821 | 985 | 0 | 0 | 0 | 0 | 0 | 42
2599 | 32.5 | 336 | 171.4 | 0.510119 | 722 | 1143 | 0 | 0 | 0 | 0 | 0 | 42.4
2600 | 32.5 | 334 | 167 | 0.5 | 721 | 1163 | 0 | 0 | 0 | 0 | 0 | 41.1
2601 | 32.5 | 335 | 160.8 | 0.48 | 734 | 1161 | 0 | 0 | 0 | 0 | 0 | 39.3
2602 | 32.5 | 445 | 195.8 | 0.44 | 721 | 982 | 0 | 0 | 0 | 0 | 0 | 48.8
2603 | 32.5 | 442 | 181.2 | 0.4099548 | 616 | 1129 | 0 | 0 | 0 | 0 | 0 | 46.8
2604 | 32.5 | 442 | 172.4 | 0.3900452 | 622 | 1158 | 0 | 0 | 0 | 0 | 0 | 45.8
2605 | 32.5 | 441 | 172 | 0.3900227 | 632 | 1148 | 0 | 0 | 0 | 0 | 0 | 42.5
2606 | 32.5 | 219 | 188.3 | 0.8598174 | 879 | 963 | 0 | 0 | 0 | 0 | 0 | 21.3
2607 | 32.5 | 221 | 165.8 | 0.7502262 | 768 | 1125 | 0 | 0 | 0 | 0 | 0 | 26.5
2608 | 32.5 | 221 | 154.7 | 0.7 | 771 | 1151 | 0 | 0 | 0 | 0 | 0 | 27.1
2609 | 32.5 | 220 | 154 | 0.7 | 789 | 1145 | 0 | 0 | 0 | 0 | 0 | 26
2610 | 32.5 | 337 | 178.6 | 0.5299703 | 778 | 990 | 0 | 0 | 0 | 0 | 0 | 42.7
2611 | 32.5 | 337 | 161.8 | 0.4801187 | 661 | 1146 | 0 | 0 | 0 | 0 | 0 | 39.3
2612 | 32.5 | 337 | 155 | 0.4599407 | 649 | 1174 | 0 | 0 | 0 | 0 | 0 | 39.4
2613 | 32.5 | 338 | 152.1 | 0.45 | 664 | 1170 | 0 | 0 | 0 | 0 | 0 | 37.7
2614 | 32.5 | 451 | 184.9 | 0.4099778 | 654 | 995 | 0 | 0 | 0 | 0 | 0 | 47
2615 | 32.5 | 444 | 173.2 | 0.3900901 | 550 | 1132 | 0 | 0 | 0 | 0 | 0 | 41.5
2616 | 32.5 | 451 | 171.4 | 0.3800443 | 521 | 1177 | 0 | 0 | 0 | 0 | 0 | 39.5
2617 | 32.5 | 453 | 167.6 | 0.3699779 | 537 | 1174 | 0 | 0 | 0 | 0 | 0 | 38.8
2618 | 42.5 | 425 | 170 | 0.4 | 722 | 1083 | 0 | 0 | 0 | 0 | 0 | 50.7
2619 | 42.5 | 550 | 165 | 0.3 | 640 | 1045 | 0 | 0 | 0 | 0 | 0 | 87.9
2620 | 42.5 | 640 | 160 | 0.25 | 587 | 1043 | 0 | 0 | 0 | 0 | 0 | 95.4
2621 | 42.5 | 250 | 218 | 0.872 | 1285 | 555 | 0 | 0 | 0 | 0 | 0 | 29.1
2622 | 42.5 | 300 | 225 | 0.75 | 1242 | 536 | 0 | 0 | 0 | 0 | 0 | 36.3
2623 | 42.5 | 350 | 232 | 0.6628571 | 1197 | 517 | 0 | 0 | 0 | 0 | 0 | 43.1
2624 | 42.5 | 400 | 239 | 0.5975 | 1154 | 498 | 0 | 0 | 0 | 0 | 0 | 49.4
2625 | 52.5 | 401 | 164 | 0.4089776 | 725 | 1088 | 0 | 0 | 0 | 0 | 0 | 63.7
2626 | 52.5 | 444 | 155 | 0.3490991 | 670 | 1127 | 0 | 0 | 0 | 0 | 0 | 73.5
2627 | 52.5 | 444 | 155 | 0.3490991 | 701 | 1099 | 0 | 0 | 0 | 0 | 0 | 68.8
2628 | 52.5 | 411 | 161 | 0.3917275 | 711 | 1104 | 0 | 0 | 0 | 0 | 0 | 64.6
2629 | 52.5 | 415 | 164 | 0.3951807 | 674 | 1127 | 0 | 0 | 0 | 0 | 0 | 66.5
2630 | 52.5 | 438 | 162 | 0.369863 | 686 | 1099 | 0 | 0 | 0 | 0 | 0 | 71.4
2631 | 52.5 | 444 | 155 | 0.3490991 | 686 | 1114 | 0 | 0 | 0 | 0 | 0 | 67.2
2632 | 52.5 | 411 | 161 | 0.3917275 | 711 | 1104 | 0 | 0 | 0 | 0 | 0 | 64.7
2633 | 52.5 | 391 | 164 | 0.4194373 | 708 | 1118 | 0 | 0 | 0 | 0 | 0 | 61.9
2634 | 52.5 | 438 | 162 | 0.369863 | 686 | 1099 | 0 | 0 | 0 | 0 | 0 | 68.5
2635 | 52.5 | 426 | 159 | 0.3732394 | 680 | 1127 | 0 | 0 | 0 | 0 | 0 | 68.5
2636 | 52.5 | 444 | 164 | 0.3693694 | 705 | 1070 | 0 | 0 | 0 | 0 | 0 | 69
2637 | 52.5 | 371 | 162 | 0.4366577 | 736 | 1111 | 0 | 0 | 0 | 0 | 0 | 57.9
2638 | 52.5 | 441 | 158 | 0.3582766 | 713 | 1078 | 0 | 0 | 0 | 0 | 0 | 71.2
2639 | 52.5 | 382 | 158 | 0.4136126 | 719 | 1127 | 0 | 0 | 0 | 0 | 0 | 65
2640 | 52.5 | 412 | 155 | 0.3762136 | 725 | 1101 | 0 | 0 | 0 | 0 | 0 | 68.9
2641 | 52.5 | 444 | 164 | 0.3693694 | 725 | 1108 | 0 | 0 | 0 | 0 | 0 | 68.1
2642 | 52.5 | 416 | 160 | 0.3846154 | 725 | 1088 | 0 | 0 | 0 | 0 | 0 | 68.9
2643 | 52.5 | 378 | 156 | 0.4126984 | 725 | 1127 | 0 | 0 | 0 | 0 | 0 | 66.8
2644 | 52.5 | 412 | 164 | 0.3980583 | 725 | 1112 | 0 | 0 | 0 | 0 | 0 | 67.9
2645 | 32.5 | 326 | 172 | 0.5276074 | 893 | 906 | 0 | 0 | 0 | 0 | 0 | 26.7
2646 | 32.5 | 329 | 177 | 0.5379939 | 881 | 906 | 0 | 0 | 0 | 0 | 0 | 26.7
2647 | 32.5 | 331 | 179 | 0.5407855 | 893 | 889 | 0 | 0 | 0 | 0 | 0 | 26.7
2648 | 32.5 | 347 | 176 | 0.5072046 | 875 | 895 | 0 | 0 | 0 | 0 | 0 | 30.1
2649 | 32.5 | 350 | 168 | 0.48 | 883 | 913 | 0 | 0 | 0 | 0 | 0 | 30.1
2650 | 32.5 | 364 | 180 | 0.4945055 | 862 | 889 | 0 | 0 | 0 | 0 | 0 | 30.1
2651 | 32.5 | 382 | 172 | 0.4502618 | 829 | 915 | 0 | 0 | 0 | 0 | 0 | 33.5
2652 | 32.5 | 382 | 174 | 0.4554974 | 832 | 916 | 0 | 0 | 0 | 0 | 0 | 33.5
2653 | 42.5 | 355.8 | 185 | 0.519955 | 1056.6 | 796.9 | 0 | 0 | 0 | 0 | 0 | 31.9
2654 | 42.5 | 370 | 185 | 0.5 | 1054.5 | 780.7 | 0 | 0 | 0 | 0 | 0 | 27.6
2655 | 42.5 | 385.4 | 185 | 0.4800208 | 1056 | 767 | 0 | 0 | 0 | 0 | 0 | 25
2656 | 42.5 | 370 | 185 | 0.5 | 1054.5 | 780.7 | 0 | 0 | 0 | 0 | 0 | 25
2657 | 42.5 | 385.4 | 185 | 0.4800208 | 1056 | 767 | 0 | 0 | 0 | 0 | 0 | 29
2658 | 42.5 | 355.8 | 185 | 0.519955 | 1056.6 | 796.9 | 0 | 0 | 0 | 0 | 0 | 31.1
2659 | 42.5 | 420.5 | 185 | 0.4399524 | 1055.3 | 731.6 | 0 | 0 | 0 | 0 | 0 | 31
2660 | 42.5 | 440.5 | 185 | 0.4199773 | 1057.1 | 713.6 | 0 | 0 | 0 | 0 | 0 | 30.8
2661 | 42.5 | 402.2 | 185 | 0.4599702 | 1065.8 | 752.1 | 0 | 0 | 0 | 0 | 0 | 31.6
2662 | 42.5 | 402.2 | 185 | 0.4599702 | 1065.8 | 752.1 | 0 | 0 | 0 | 0 | 0 | 29.9
2663 | 42.5 | 440.5 | 185 | 0.4199773 | 1057.1 | 713.6 | 0 | 0 | 0 | 0 | 0 | 34.4
2664 | 42.5 | 420.5 | 185 | 0.4399524 | 1055.3 | 731.6 | 0 | 0 | 0 | 0 | 0 | 32.3
2665 | 42.5 | 462.5 | 185 | 0.4 | 1054.5 | 689.1 | 0 | 0 | 0 | 0 | 0 | 39.2
2666 | 42.5 | 462.5 | 185 | 0.4 | 1031.4 | 689.1 | 0 | 0 | 0 | 0 | 0 | 36.6
2667 | 42.5 | 395.8 | 190 | 0.4800404 | 1056.9 | 744.2 | 0 | 0 | 0 | 0 | 0 | 31.9
2668 | 42.5 | 380 | 190 | 0.5 | 1056.4 | 760 | 0 | 0 | 0 | 0 | 0 | 31.9
2669 | 42.5 | 395.8 | 190 | 0.4800404 | 1056.9 | 744.2 | 0 | 0 | 0 | 0 | 0 | 33.3
2670 | 42.5 | 380 | 190 | 0.5 | 1056.4 | 760 | 0 | 0 | 0 | 0 | 0 | 33.3
2671 | 42.5 | 365.4 | 190 | 0.5199781 | 1056 | 774.6 | 0 | 0 | 0 | 0 | 0 | 32.3
2672 | 42.5 | 365.4 | 190 | 0.5199781 | 1056 | 774.6 | 0 | 0 | 0 | 0 | 0 | 31.2
2673 | 42.5 | 413 | 190 | 0.4600484 | 1057.4 | 727 | 0 | 0 | 0 | 0 | 0 | 36.1
2674 | 42.5 | 413 | 190 | 0.4600484 | 1057.4 | 727 | 0 | 0 | 0 | 0 | 0 | 32.3
2675 | 42.5 | 475 | 190 | 0.4 | 1054.5 | 665 | 0 | 0 | 0 | 0 | 0 | 38.5
2676 | 42.5 | 431.8 | 190 | 0.4400185 | 1058 | 703.9 | 0 | 0 | 0 | 0 | 0 | 42
2677 | 42.5 | 452.4 | 190 | 0.4199823 | 1054 | 683.1 | 0 | 0 | 0 | 0 | 0 | 37.6
2678 | 42.5 | 431.8 | 190 | 0.4400185 | 1058 | 703.9 | 0 | 0 | 0 | 0 | 0 | 38.3
2679 | 42.5 | 475 | 190 | 0.4 | 1054.5 | 665 | 0 | 0 | 0 | 0 | 0 | 36.7
2680 | 42.5 | 452.4 | 190 | 0.4199823 | 1054 | 683.1 | 0 | 0 | 0 | 0 | 0 | 44.9
2681 | 42.5 | 370 | 185 | 0.5 | 1055 | 781 | 0 | 0 | 0 | 0 | 0 | 27.6
2682 | 42.5 | 385 | 185 | 0.4805195 | 1056 | 767 | 0 | 0 | 0 | 0 | 0 | 25
2683 | 42.5 | 370 | 185 | 0.5 | 1055 | 781 | 0 | 0 | 0 | 0 | 0 | 25
2684 | 42.5 | 385 | 185 | 0.4805195 | 1056 | 767 | 0 | 0 | 0 | 0 | 0 | 29
2685 | 42.5 | 356 | 185 | 0.5196629 | 1057 | 797 | 0 | 0 | 0 | 0 | 0 | 31.1
2686 | 42.5 | 396 | 190 | 0.479798 | 1057 | 744 | 0 | 0 | 0 | 0 | 0 | 31.9
2687 | 42.5 | 380 | 190 | 0.5 | 1056 | 760 | 0 | 0 | 0 | 0 | 0 | 31.9
2688 | 42.5 | 396 | 190 | 0.479798 | 1057 | 744 | 0 | 0 | 0 | 0 | 0 | 33.3
2689 | 42.5 | 380 | 190 | 0.5 | 1056 | 760 | 0 | 0 | 0 | 0 | 0 | 33.3
2690 | 42.5 | 365 | 190 | 0.5205479 | 1056 | 775 | 0 | 0 | 0 | 0 | 0 | 32.3
2691 | 42.5 | 356 | 185 | 0.5196629 | 1021 | 825 | 0 | 0 | 0 | 0 | 0 | 36
2692 | 42.5 | 356 | 185 | 0.5196629 | 1021 | 825 | 0 | 0 | 0 | 0 | 0 | 34.6
2693 | 42.5 | 396 | 190 | 0.479798 | 1021 | 776 | 0 | 0 | 0 | 0 | 0 | 35.2
2694 | 42.5 | 380 | 190 | 0.5 | 1022 | 790 | 0 | 0 | 0 | 0 | 0 | 35.2
2695 | 42.5 | 402 | 185 | 0.460199 | 985 | 780 | 0 | 0 | 0 | 0 | 0 | 35.2
2696 | 42.5 | 365 | 190 | 0.5205479 | 1023 | 808 | 0 | 0 | 0 | 0 | 0 | 36.6
2697 | 42.5 | 402 | 185 | 0.460199 | 985 | 780 | 0 | 0 | 0 | 0 | 0 | 35.7
2698 | 42.5 | 440 | 185 | 0.4204545 | 1021 | 740 | 0 | 0 | 0 | 0 | 0 | 34.2
2699 | 42.5 | 396 | 190 | 0.479798 | 1021 | 776 | 0 | 0 | 0 | 0 | 0 | 39.6
2700 | 42.5 | 380 | 190 | 0.5 | 1022 | 790 | 0 | 0 | 0 | 0 | 0 | 39.6
2701 | 42.5 | 350 | 133 | 0.38 | 684.5 | 1271.3 | 0 | 0 | 0 | 0 | 0 | 47.4
2702 | 42.5 | 350 | 133 | 0.38 | 784 | 1176 | 0 | 0 | 0 | 0 | 0 | 46.5
2703 | 42.5 | 350 | 133 | 0.38 | 883.8 | 1080.2 | 0 | 0 | 0 | 0 | 0 | 46.8
2704 | 42.5 | 375 | 142.5 | 0.38 | 668.7 | 1242 | 0 | 0 | 0 | 0 | 0 | 41.3
2705 | 42.5 | 375 | 142.5 | 0.38 | 765.9 | 1148.8 | 0 | 0 | 0 | 0 | 0 | 45.8
2706 | 42.5 | 375 | 142.5 | 0.38 | 863.4 | 1055.3 | 0 | 0 | 0 | 0 | 0 | 48.4
2707 | 42.5 | 400 | 152 | 0.38 | 653 | 1212.6 | 0 | 0 | 0 | 0 | 0 | 41.5
2708 | 42.5 | 400 | 152 | 0.38 | 747.8 | 1121.7 | 0 | 0 | 0 | 0 | 0 | 47
2709 | 42.5 | 400 | 152 | 0.38 | 843.1 | 1030.4 | 0 | 0 | 0 | 0 | 0 | 47.6
2710 | 42.5 | 350 | 150.5 | 0.43 | 668.7 | 1241.9 | 0 | 0 | 0 | 0 | 0 | 34.5
2711 | 42.5 | 350 | 150.5 | 0.43 | 765.8 | 1148.7 | 0 | 0 | 0 | 0 | 0 | 44.9
2712 | 42.5 | 350 | 150.5 | 0.43 | 863.4 | 1055.2 | 0 | 0 | 0 | 0 | 0 | 46.1
2713 | 42.5 | 375 | 161.3 | 0.4301333 | 651.8 | 1210.4 | 0 | 0 | 0 | 0 | 0 | 38.9
2714 | 42.5 | 375 | 161.3 | 0.4301333 | 746.4 | 1119.7 | 0 | 0 | 0 | 0 | 0 | 44.6
2715 | 42.5 | 375 | 161.3 | 0.4301333 | 841.5 | 1028.5 | 0 | 0 | 0 | 0 | 0 | 41.1
2716 | 42.5 | 400 | 172 | 0.43 | 634.8 | 1179 | 0 | 0 | 0 | 0 | 0 | 32.9
2717 | 42.5 | 400 | 172 | 0.43 | 727.1 | 1090.6 | 0 | 0 | 0 | 0 | 0 | 37.6
2718 | 42.5 | 400 | 172 | 0.43 | 819.7 | 1001.8 | 0 | 0 | 0 | 0 | 0 | 44
2719 | 42.5 | 350 | 168 | 0.48 | 652.8 | 1212.4 | 0 | 0 | 0 | 0 | 0 | 36.8
2720 | 42.5 | 350 | 168 | 0.48 | 747.7 | 1121.5 | 0 | 0 | 0 | 0 | 0 | 39.1
2721 | 42.5 | 350 | 168 | 0.48 | 842.9 | 1030.2 | 0 | 0 | 0 | 0 | 0 | 37.4
2722 | 42.5 | 375 | 180 | 0.48 | 634.8 | 1178.9 | 0 | 0 | 0 | 0 | 0 | 26.3
2723 | 42.5 | 375 | 180 | 0.48 | 727 | 1090.5 | 0 | 0 | 0 | 0 | 0 | 34
2724 | 42.5 | 375 | 180 | 0.48 | 819.6 | 1001.7 | 0 | 0 | 0 | 0 | 0 | 36.7
2725 | 42.5 | 400 | 192 | 0.48 | 616.7 | 1145.4 | 0 | 0 | 0 | 0 | 0 | 31.7
2726 | 42.5 | 400 | 192 | 0.48 | 706.3 | 1059.5 | 0 | 0 | 0 | 0 | 0 | 37.9
2727 | 42.5 | 400 | 192 | 0.48 | 796.3 | 973.2 | 0 | 0 | 0 | 0 | 0 | 31.6
2728 | 42.5 | 350 | 140 | 0.4 | 660 | 1175 | 0 | 0 | 0 | 0 | 0 | 42.8
2729 | 42.5 | 350 | 140 | 0.4 | 754.3 | 1084.6 | 0 | 0 | 0 | 0 | 0 | 45.5
2730 | 42.5 | 350 | 140 | 0.4 | 848.5 | 994.2 | 0 | 0 | 0 | 0 | 0 | 48.1
2731 | 42.5 | 375 | 150 | 0.4 | 643.3 | 1145.3 | 0 | 0 | 0 | 0 | 0 | 41.2
2732 | 42.5 | 375 | 150 | 0.4 | 735.2 | 1057.2 | 0 | 0 | 0 | 0 | 0 | 44
2733 | 42.5 | 375 | 150 | 0.4 | 827.1 | 969.1 | 0 | 0 | 0 | 0 | 0 | 46.6
2734 | 42.5 | 400 | 160 | 0.4 | 626.6 | 1115.5 | 0 | 0 | 0 | 0 | 0 | 39.7
2735 | 42.5 | 400 | 160 | 0.4 | 716.1 | 1029.7 | 0 | 0 | 0 | 0 | 0 | 42.4
2736 | 42.5 | 400 | 160 | 0.4 | 805.6 | 943.9 | 0 | 0 | 0 | 0 | 0 | 45.1
2737 | 42.5 | 350 | 157.5 | 0.45 | 643.7 | 1146 | 0 | 0 | 0 | 0 | 0 | 37.2
2738 | 42.5 | 350 | 157.5 | 0.45 | 735.6 | 1057.8 | 0 | 0 | 0 | 0 | 0 | 40
2739 | 42.5 | 350 | 157.5 | 0.45 | 827.6 | 969.7 | 0 | 0 | 0 | 0 | 0 | 42.5
2740 | 42.5 | 375 | 168.8 | 0.4501333 | 625.8 | 1114.2 | 0 | 0 | 0 | 0 | 0 | 35.6
2741 | 42.5 | 375 | 168.8 | 0.4501333 | 715.2 | 1028.5 | 0 | 0 | 0 | 0 | 0 | 38.5
2742 | 42.5 | 375 | 168.8 | 0.4501333 | 804.6 | 942.8 | 0 | 0 | 0 | 0 | 0 | 41
2743 | 42.5 | 400 | 180 | 0.45 | 608 | 1082.4 | 0 | 0 | 0 | 0 | 0 | 34
2744 | 42.5 | 400 | 180 | 0.45 | 694.8 | 999.1 | 0 | 0 | 0 | 0 | 0 | 36.9
2745 | 42.5 | 400 | 180 | 0.45 | 781.7 | 915.9 | 0 | 0 | 0 | 0 | 0 | 39.5
2746 | 42.5 | 350 | 175 | 0.5 | 627.4 | 1117 | 0 | 0 | 0 | 0 | 0 | 31
2747 | 42.5 | 350 | 175 | 0.5 | 717 | 1031.1 | 0 | 0 | 0 | 0 | 0 | 33.9
2748 | 42.5 | 350 | 175 | 0.5 | 806.6 | 945.1 | 0 | 0 | 0 | 0 | 0 | 36.5
2749 | 42.5 | 375 | 187.5 | 0.5 | 608.4 | 1083.1 | 0 | 0 | 0 | 0 | 0 | 29.4
2750 | 42.5 | 375 | 187.5 | 0.5 | 695.3 | 999.8 | 0 | 0 | 0 | 0 | 0 | 32.4
2751 | 42.5 | 375 | 187.5 | 0.5 | 782.2 | 916.5 | 0 | 0 | 0 | 0 | 0 | 34.9
2752 | 42.5 | 400 | 200 | 0.5 | 589.3 | 1049.2 | 0 | 0 | 0 | 0 | 0 | 27.8
2753 | 42.5 | 400 | 200 | 0.5 | 673.5 | 968.5 | 0 | 0 | 0 | 0 | 0 | 30.8
2754 | 42.5 | 400 | 200 | 0.5 | 757.7 | 887.8 | 0 | 0 | 0 | 0 | 0 | 33.4
2755 | 42.5 | 350 | 140 | 0.4 | 660 | 1299.4 | 0 | 0 | 0 | 0 | 0 | 27.4
2756 | 42.5 | 350 | 140 | 0.4 | 754.3 | 1199.4 | 0 | 0 | 0 | 0 | 0 | 32
2757 | 42.5 | 400 | 224 | 0.56 | 800 | 1000 | 0 | 0 | 0 | 0 | 0 | 39.7
2758 | 42.5 | 400 | 200 | 0.5 | 724 | 1124 | 0 | 0 | 0 | 0 | 0 | 54.8
2759 | 42.5 | 370 | 159.1 | 0.43 | 714.1 | 1187.7 | 0 | 0 | 0 | 0 | 0 | 81.5
2760 | 42.5 | 455 | 132 | 0.2901099 | 696.2 | 1151.2 | 0 | 0 | 0 | 0 | 0 | 98.5
2761 | 42.5 | 510 | 122.4 | 0.24 | 652.8 | 1086.3 | 0 | 0 | 0 | 0 | 0 | 103.8
2762 | 42.5 | 300 | 195 | 0.65 | 828.4 | 918.1 | 0 | 0 | 0 | 0 | 0 | 37.5
2763 | 42.5 | 350 | 140 | 0.4 | 848.5 | 1099.5 | 0 | 0 | 0 | 0 | 0 | 36.2
2764 | 42.5 | 375 | 150 | 0.4 | 643.3 | 1266.5 | 0 | 0 | 0 | 0 | 0 | 29.4
2765 | 42.5 | 375 | 150 | 0.4 | 735.2 | 1169.1 | 0 | 0 | 0 | 0 | 0 | 34
2766 | 42.5 | 375 | 150 | 0.4 | 827.1 | 1071.7 | 0 | 0 | 0 | 0 | 0 | 38.1
2767 | 42.5 | 400 | 160 | 0.4 | 626.6 | 1233.6 | 0 | 0 | 0 | 0 | 0 | 31.2
2768 | 42.5 | 400 | 160 | 0.4 | 716.1 | 1138.7 | 0 | 0 | 0 | 0 | 0 | 35.8
2769 | 42.5 | 400 | 160 | 0.4 | 805.6 | 1043.8 | 0 | 0 | 0 | 0 | 0 | 39.8
2770 | 42.5 | 350 | 157.5 | 0.45 | 643.7 | 1267.3 | 0 | 0 | 0 | 0 | 0 | 26.6
2771 | 42.5 | 350 | 157.5 | 0.45 | 735.6 | 1169.8 | 0 | 0 | 0 | 0 | 0 | 31.2
2772 | 42.5 | 350 | 157.5 | 0.45 | 827.6 | 1072.3 | 0 | 0 | 0 | 0 | 0 | 35.4
2773 | 42.5 | 375 | 168.8 | 0.4501333 | 625.8 | 1232.1 | 0 | 0 | 0 | 0 | 0 | 27
2774 | 42.5 | 375 | 168.8 | 0.4501333 | 715.2 | 1137.4 | 0 | 0 | 0 | 0 | 0 | 31.7
2775 | 42.5 | 375 | 168.8 | 0.4501333 | 804.6 | 1042.6 | 0 | 0 | 0 | 0 | 0 | 35.7
2776 | 42.5 | 400 | 180 | 0.45 | 608 | 1197 | 0 | 0 | 0 | 0 | 0 | 27.1
2777 | 42.5 | 400 | 180 | 0.45 | 694.8 | 1104.9 | 0 | 0 | 0 | 0 | 0 | 31.8
2778 | 42.5 | 400 | 180 | 0.45 | 781.7 | 1012.8 | 0 | 0 | 0 | 0 | 0 | 35.8
2779 | 42.5 | 350 | 175 | 0.5 | 627.4 | 1235.2 | 0 | 0 | 0 | 0 | 0 | 26.6
2780 | 42.5 | 350 | 175 | 0.5 | 717 | 1140.2 | 0 | 0 | 0 | 0 | 0 | 31.2
2781 | 42.5 | 350 | 175 | 0.5 | 806.6 | 1045.2 | 0 | 0 | 0 | 0 | 0 | 35.4
2782 | 42.5 | 375 | 187.5 | 0.5 | 608.4 | 1197.8 | 0 | 0 | 0 | 0 | 0 | 25.3
2783 | 42.5 | 375 | 187.5 | 0.5 | 695.3 | 1105.6 | 0 | 0 | 0 | 0 | 0 | 30
2784 | 42.5 | 375 | 187.5 | 0.5 | 782.2 | 1013.5 | 0 | 0 | 0 | 0 | 0 | 34
2785 | 42.5 | 400 | 200 | 0.5 | 589.3 | 1160.3 | 0 | 0 | 0 | 0 | 0 | 23.7
2786 | 42.5 | 400 | 200 | 0.5 | 673.5 | 1071.1 | 0 | 0 | 0 | 0 | 0 | 28.3
2787 | 42.5 | 400 | 200 | 0.5 | 757.7 | 981.8 | 0 | 0 | 0 | 0 | 0 | 32.5
2788 | 42.5 | 327 | 164 | 0.5015291 | 773 | 1105 | 0 | 0 | 0 | 0 | 0 | 58.7
2789 | 42.5 | 327 | 164 | 0.5015291 | 775 | 1105 | 0 | 0 | 0 | 0 | 0 | 54.8
2790 | 42.5 | 327 | 164 | 0.5015291 | 885 | 994 | 0 | 0 | 0 | 0 | 0 | 50.1
2791 | 42.5 | 327 | 164 | 0.5015291 | 765 | 1090 | 0 | 0 | 0 | 0 | 0 | 59.4
2792 | 42.5 | 327 | 164 | 0.5015291 | 883 | 973 | 0 | 0 | 0 | 0 | 0 | 57.1
2793 | 31.3 | 329 | 174.4 | 0.5300912 | 822.5 | 1151.5 | 0 | 0 | 0 | 0 | 0 | 31.9
2794 | 31.3 | 322 | 138.5 | 0.4301242 | 644 | 966 | 0 | 0 | 0 | 0 | 0 | 43.2
2795 | 31.3 | 332 | 116.2 | 0.35 | 498 | 830 | 0 | 0 | 0 | 0 | 0 | 62.3
2796 | 31.3 | 389 | 206.2 | 0.5300771 | 972.5 | 1361.5 | 0 | 0 | 0 | 0 | 0 | 36.2
2797 | 31.3 | 380 | 163.4 | 0.43 | 760 | 1140 | 0 | 0 | 0 | 0 | 0 | 43
2798 | 31.3 | 392 | 137.2 | 0.35 | 588 | 980 | 0 | 0 | 0 | 0 | 0 | 58
2799 | 31.3 | 470 | 249.1 | 0.53 | 1175 | 1645 | 0 | 0 | 0 | 0 | 0 | 42.9
2800 | 31.3 | 459 | 197.4 | 0.4300654 | 918 | 1377 | 0 | 0 | 0 | 0 | 0 | 50.1
2801 | 31.3 | 474 | 165.9 | 0.35 | 711 | 1185 | 0 | 0 | 0 | 0 | 0 | 58
2802 | 42.5 | 457.5 | 215 | 0.4699454 | 558.7 | 1134.1 | 0 | 0 | 0 | 0 | 0 | 57.4
2803 | 42.5 | 413.5 | 215 | 0.5199516 | 605.1 | 1123.7 | 0 | 0 | 0 | 0 | 0 | 40.4
2804 | 42.5 | 369.2 | 155.1 | 0.4200975 | 626.1 | 1330 | 0 | 0 | 0 | 0 | 0 | 47.6
2805 | 42.5 | 362.7 | 170.5 | 0.4700855 | 615.1 | 1306.7 | 0 | 0 | 0 | 0 | 0 | 35.4
2806 | 42.5 | 356.1 | 185.2 | 0.5200786 | 603.9 | 1282.9 | 0 | 0 | 0 | 0 | 0 | 41.4
2807 | 42.5 | 360 | 162 | 0.45 | 586 | 1596 | 0 | 0 | 0 | 0 | 0 | 45.4
2808 | 42.5 | 435 | 192 | 0.4413793 | 562 | 1635.2 | 0 | 0 | 0 | 0 | 0 | 45.4
2809 | 42.5 | 543 | 234 | 0.4309392 | 642 | 1430 | 0 | 0 | 0 | 0 | 0 | 45.4
2810 | 42.5 | 384 | 192 | 0.5 | 598 | 1651.2 | 0 | 0 | 0 | 0 | 0 | 31.2
2811 | 42.5 | 427 | 192 | 0.4496487 | 609 | 1650 | 0 | 0 | 0 | 0 | 0 | 35.9
2812 | 42.5 | 435 | 192 | 0.4413793 | 562 | 1635.2 | 0 | 0 | 0 | 0 | 0 | 45.4
2813 | 42.5 | 400 | 224 | 0.56 | 800 | 1000 | 0 | 0 | 0 | 0 | 0 | 40.2
2814 | 42.5 | 400 | 200 | 0.5 | 724 | 1124 | 0 | 0 | 0 | 0 | 0 | 56.5
2815 | 42.5 | 340 | 170 | 0.5 | 720.8 | 1190 | 0 | 0 | 0 | 0 | 0 | 79.6
2816 | 42.5 | 400 | 140 | 0.35 | 708 | 1188 | 0 | 0 | 0 | 0 | 0 | 96.7
2817 | 42.5 | 510 | 122.4 | 0.24 | 652.8 | 1086.3 | 0 | 0 | 0 | 0 | 0 | 110.7
2818 | 42.5 | 210 | 180.6 | 0.86 | 938 | 958 | 0 | 0 | 0 | 0 | 0 | 22.7
2819 | 42.5 | 280 | 182 | 0.65 | 870 | 956 | 0 | 0 | 0 | 0 | 0 | 36.8
2820 | 42.5 | 350 | 143.5 | 0.41 | 863 | 1002 | 0 | 0 | 0 | 0 | 0 | 67.5
2821 | 42.5 | 210 | 170.1 | 0.81 | 946 | 1019 | 0 | 0 | 0 | 0 | 0 | 26.1
2822 | 42.5 | 280 | 176.4 | 0.63 | 877 | 1011 | 0 | 0 | 0 | 0 | 0 | 40.3
2823 | 42.5 | 350 | 140 | 0.4 | 868 | 1057 | 0 | 0 | 0 | 0 | 0 | 68.7
2824 | 52.5 | 300 | 205 | 0.6833333 | 697 | 1128 | 0 | 0 | 0 | 0 | 0 | 32.8
2825 | 52.5 | 350 | 180 | 0.5142857 | 706 | 1142 | 0 | 0 | 0 | 0 | 0 | 45.9
2826 | 52.5 | 425 | 185 | 0.4352941 | 696 | 1077 | 0 | 0 | 0 | 0 | 0 | 58.5
2827 | 52.5 | 485 | 165 | 0.3402062 | 685 | 1089 | 0 | 0 | 0 | 0 | 0 | 76.5
2828 | 52.5 | 430 | 185 | 0.4302326 | 559 | 1118 | 0 | 0 | 0 | 0 | 0 | 54.6
2829 | 42.5 | 370 | 165 | 0.4459459 | 650 | 1215 | 0 | 0 | 0 | 0 | 0 | 47.5
2830 | 42.5 | 460 | 165 | 0.3586957 | 575 | 1216 | 0 | 0 | 0 | 0 | 0 | 57
2831 | 42.5 | 560 | 165 | 0.2946429 | 495 | 1217 | 0 | 0 | 0 | 0 | 0 | 66.5
2832 |  | 462.5 | 185 | 0.4 | 721.5 | 1022.25 | 0 | 0 | 0 | 0 | 0 | 38.4
2833 |  | 475 | 190 | 0.4 | 665 | 1054.5 | 0 | 0 | 0 | 0 | 0 | 29.88
2834 |  | 475 | 190 | 0.4 | 698.25 | 1021.25 | 0 | 0 | 0 | 0 | 0 | 35.88
2835 |  | 462.5 | 185 | 0.4 | 689.12 | 1031.38 | 0 | 0 | 0 | 0 | 0 | 29.77
2836 |  | 462.5 | 185 | 0.4 | 721.5 | 1022.12 | 0 | 0 | 0 | 0 | 0 | 39.37
2837 |  | 475 | 190 | 0.4 | 665 | 1054.5 | 0 | 0 | 0 | 0 | 0 | 31.48
2838 |  | 475 | 190 | 0.4 | 698.25 | 1021.25 | 0 | 0 | 0 | 0 | 0 | 34.86
2839 |  | 440.47 | 185 | 0.4200059 | 713.56 | 1057.13 | 0 | 0 | 0 | 0 | 0 | 24.64
2840 |  | 440.47 | 185 | 0.4200059 | 739.99 | 1021.89 | 0 | 0 | 0 | 0 | 0 | 27.68
2841 |  | 452.4 | 190 | 0.4199823 | 683.12 | 1054.09 | 0 | 0 | 0 | 0 | 0 | 30.66
2842 |  | 452.4 | 190 | 0.4199823 | 764.56 | 1022.42 | 0 | 0 | 0 | 0 | 0 | 34.2
2843 |  | 440.47 | 185 | 0.4200059 | 713.56 | 1057.13 | 0 | 0 | 0 | 0 | 0 | 27.82
2844 |  | 440.47 | 185 | 0.4200059 | 739.99 | 1021.89 | 0 | 0 | 0 | 0 | 0 | 32.55
2845 |  | 452.4 | 190 | 0.4199823 | 683.12 | 1054.09 | 0 | 0 | 0 | 0 | 0 | 37.4
2846 |  | 452.4 | 190 | 0.4199823 | 764.56 | 1022.42 | 0 | 0 | 0 | 0 | 0 | 39.22
2847 |  | 420.45 | 185 | 0.4400048 | 731.58 | 1055.33 | 0 | 0 | 0 | 0 | 0 | 24.77
2848 |  | 420.45 | 185 | 0.4400048 | 765.22 | 1021.69 | 0 | 0 | 0 | 0 | 0 | 26.95
2849 |  | 431.82 | 190 | 0.4399981 | 703.87 | 1057.96 | 0 | 0 | 0 | 0 | 0 | 34.68
2850 |  | 431.82 | 190 | 0.4399981 | 742.73 | 1023.41 | 0 | 0 | 0 | 0 | 0 | 34.68
2851 |  | 420.45 | 185 | 0.4400048 | 731.58 | 1055.33 | 0 | 0 | 0 | 0 | 0 | 25.97
2852 |  | 420.45 | 185 | 0.4400048 | 765.22 | 1021.69 | 0 | 0 | 0 | 0 | 0 | 34.8
2853 |  | 431.82 | 190 | 0.4399981 | 703.87 | 1057.96 | 0 | 0 | 0 | 0 | 0 | 31.35
2854 |  | 431.82 | 190 | 0.4399981 | 742.73 | 1023.41 | 0 | 0 | 0 | 0 | 0 | 38.86
2855 |  | 402.17 | 185 | 0.4600045 | 752.06 | 1065.75 | 0 | 0 | 0 | 0 | 0 | 23.84
2856 |  | 402.17 | 185 | 0.4600045 | 780.21 | 985.32 | 0 | 0 | 0 | 0 | 0 | 28.55
2857 |  | 413.04 | 190 | 0.4600039 | 726.95 | 1057.38 | 0 | 0 | 0 | 0 | 0 | 25.97
2858 |  | 413.04 | 190 | 0.4600039 | 760 | 1024.34 | 0 | 0 | 0 | 0 | 0 | 28.97
2859 |  | 402.17 | 185 | 0.4600045 | 752.06 | 1065.75 | 0 | 0 | 0 | 0 | 0 | 25.33
2860 |  | 402.17 | 185 | 0.4600045 | 780.21 | 985.32 | 0 | 0 | 0 | 0 | 0 | 28.97
2861 |  | 413.04 | 190 | 0.4600039 | 726.95 | 1057.38 | 0 | 0 | 0 | 0 | 0 | 29.32
2862 |  | 413.04 | 190 | 0.4600039 | 760 | 1024.34 | 0 | 0 | 0 | 0 | 0 | 34.6
2863 |  | 385.42 | 185 | 0.4799958 | 766.99 | 1056.05 | 0 | 0 | 0 | 0 | 0 | 23.06
2864 |  | 385.42 | 185 | 0.4799958 | 796.82 | 1021.36 | 0 | 0 | 0 | 0 | 0 | 31.95
2865 |  | 395.83 | 190 | 0.480004 | 744.16 | 1056.87 | 0 | 0 | 0 | 0 | 0 | 26.84
2866 |  | 395.83 | 190 | 0.480004 | 775.83 | 1021.24 | 0 | 0 | 0 | 0 | 0 | 32.55
2867 |  | 385.42 | 185 | 0.4799958 | 766.99 | 1056.05 | 0 | 0 | 0 | 0 | 0 | 19.53
2868 |  | 385.42 | 185 | 0.4799958 | 796.82 | 1021.36 | 0 | 0 | 0 | 0 | 0 | 27.64
2869 |  | 395.83 | 190 | 0.480004 | 744.16 | 1056.87 | 0 | 0 | 0 | 0 | 0 | 25.57
2870 |  | 395.83 | 190 | 0.480004 | 775.83 | 1021.24 | 0 | 0 | 0 | 0 | 0 | 28.57
2871 |  | 370 | 185 | 0.5 | 780.7 | 1054.5 | 0 | 0 | 0 | 0 | 0 | 21.82
2872 |  | 370 | 185 | 0.5 | 821.4 | 1021.2 | 0 | 0 | 0 | 0 | 0 | 24.88
2873 |  | 380 | 190 | 0.5 | 760 | 1056.4 | 0 | 0 | 0 | 0 | 0 | 26.84
2874 |  | 380 | 190 | 0.5 | 790.4 | 1022.2 | 0 | 0 | 0 | 0 | 0 | 32.55
2875 |  | 370 | 185 | 0.5 | 780.7 | 1054.5 | 0 | 0 | 0 | 0 | 0 | 19.53
2876 |  | 370 | 85 | 0.2297297 | 821.4 | 1021.2 | 0 | 0 | 0 | 0 | 0 | 25.64
2877 |  | 380 | 190 | 0.5 | 760 | 1056.4 | 0 | 0 | 0 | 0 | 0 | 25.57
2878 |  | 380 | 190 | 0.5 | 790.4 | 1022.2 | 0 | 0 | 0 | 0 | 0 | 28.57
2879 |  | 355.77 | 185 | 0.5199989 | 796.93 | 1056.64 | 0 | 0 | 0 | 0 | 0 | 24.84
2880 |  | 355.77 | 185 | 0.5199989 | 825.39 | 1021.06 | 0 | 0 | 0 | 0 | 0 | 28
2881 |  | 365.38 | 190 | 0.5200066 | 774.61 | 1055.94 | 0 | 0 | 0 | 0 | 0 | 25
2882 |  | 365.38 | 190 | 0.5200066 | 807.49 | 1023.06 | 0 | 0 | 0 | 0 | 0 | 28.9
2883 |  | 355.77 | 185 | 0.5199989 | 796.93 | 1056.64 | 0 | 0 | 0 | 0 | 0 | 25.6
2884 |  | 355.77 | 185 | 0.5199989 | 825.39 | 1021.06 | 0 | 0 | 0 | 0 | 0 | 29.3
2885 |  | 365.38 | 190 | 0.5200066 | 774.61 | 1055.94 | 0 | 0 | 0 | 0 | 0 | 25.97
2886 |  | 365.38 | 190 | 0.5200066 | 807.49 | 1023.06 | 0 | 0 | 0 | 0 | 0 | 29.77
2887 |  | 533 | 160 | 0.3001876 | 805 | 845 | 0 | 0 | 0 | 0 | 1 | 92 | Abobakr Khalil Al-Shamiri | https://doi.org/10.1016/j.conbuildmat.2019.02.165
2888 |  | 533 | 160 | 0.3001876 | 805 | 845 | 0 | 0 | 0 | 0 | 1.5 | 92 | Abobakr Khalil Al-Shamiri | https://doi.org/10.1016/j.conbuildmat.2019.02.166
2889 |  | 533 | 160 | 0.3001876 | 805 | 845 | 0 | 0 | 0 | 0 | 2 | 92 | Abobakr Khalil Al-Shamiri | https://doi.org/10.1016/j.conbuildmat.2019.02.167
2890 |  | 480 | 160 | 0.3333333 | 786 | 845 | 0 | 0 | 0 | 0 | 1 | 91.375 | Abobakr Khalil Al-Shamiri | https://doi.org/10.1016/j.conbuildmat.2019.02.168
2891 |  | 480 | 160 | 0.3333333 | 786 | 845 | 0 | 0 | 0 | 0 | 1.5 | 91.375 | Abobakr Khalil Al-Shamiri | https://doi.org/10.1016/j.conbuildmat.2019.02.169
2892 |  | 480 | 160 | 0.3333333 | 786 | 845 | 0 | 0 | 0 | 0 | 2 | 91.375 | Abobakr Khalil Al-Shamiri | https://doi.org/10.1016/j.conbuildmat.2019.02.170
2893 |  | 427 | 160 | 0.3747073 | 767 | 845 | 0 | 0 | 0 | 0 | 1 | 90.875 | Abobakr Khalil Al-Shamiri | https://doi.org/10.1016/j.conbuildmat.2019.02.171
2894 |  | 427 | 160 | 0.3747073 | 767 | 845 | 0 | 0 | 0 | 0 | 1.5 | 90.875 | Abobakr Khalil Al-Shamiri | https://doi.org/10.1016/j.conbuildmat.2019.02.172
2895 |  | 427 | 160 | 0.3747073 | 767 | 845 | 0 | 0 | 0 | 0 | 2 | 90.875 | Abobakr Khalil Al-Shamiri | https://doi.org/10.1016/j.conbuildmat.2019.02.173
2896 |  | 533 | 160 | 0.3001876 | 753 | 898 | 0 | 0 | 0 | 0 | 1 | 86.75 | Abobakr Khalil Al-Shamiri | https://doi.org/10.1016/j.conbuildmat.2019.02.174
2897 |  | 533 | 160 | 0.3001876 | 753 | 898 | 0 | 0 | 0 | 0 | 1.5 | 86.75 | Abobakr Khalil Al-Shamiri | https://doi.org/10.1016/j.conbuildmat.2019.02.175
2898 |  | 533 | 160 | 0.3001876 | 753 | 898 | 0 | 0 | 0 | 0 | 2 | 86.75 | Abobakr Khalil Al-Shamiri | https://doi.org/10.1016/j.conbuildmat.2019.02.176
2899 |  | 480 | 160 | 0.3333333 | 734 | 898 | 0 | 0 | 0 | 0 | 1 | 88.125 | Abobakr Khalil Al-Shamiri | https://doi.org/10.1016/j.conbuildmat.2019.02.177
2900 |  | 480 | 160 | 0.3333333 | 734 | 898 | 0 | 0 | 0 | 0 | 1.5 | 88.125 | Abobakr Khalil Al-Shamiri | https://doi.org/10.1016/j.conbuildmat.2019.02.178
2901 |  | 480 | 160 | 0.3333333 | 734 | 898 | 0 | 0 | 0 | 0 | 2 | 88.125 | Abobakr Khalil Al-Shamiri | https://doi.org/10.1016/j.conbuildmat.2019.02.179
2902 |  | 427 | 160 | 0.3747073 | 715 | 898 | 0 | 0 | 0 | 0 | 1 | 85.125 | Abobakr Khalil Al-Shamiri | https://doi.org/10.1016/j.conbuildmat.2019.02.180
2903 |  | 427 | 160 | 0.3747073 | 715 | 898 | 0 | 0 | 0 | 0 | 1.5 | 85.125 | Abobakr Khalil Al-Shamiri | https://doi.org/10.1016/j.conbuildmat.2019.02.181
2904 |  | 427 | 160 | 0.3747073 | 715 | 898 | 0 | 0 | 0 | 0 | 2 | 85.125 | Abobakr Khalil Al-Shamiri | https://doi.org/10.1016/j.conbuildmat.2019.02.182
2905 |  | 533 | 160 | 0.3001876 | 701 | 950 | 0 | 0 | 0 | 0 | 1 | 84.75 | Abobakr Khalil Al-Shamiri | https://doi.org/10.1016/j.conbuildmat.2019.02.183
2906 |  | 533 | 160 | 0.3001876 | 701 | 950 | 0 | 0 | 0 | 0 | 1.5 | 84.75 | Abobakr Khalil Al-Shamiri | https://doi.org/10.1016/j.conbuildmat.2019.02.184
2907 |  | 533 | 160 | 0.3001876 | 701 | 950 | 0 | 0 | 0 | 0 | 2 | 84.75 | Abobakr Khalil Al-Shamiri | https://doi.org/10.1016/j.conbuildmat.2019.02.185
2908 |  | 480 | 160 | 0.3333333 | 682 | 950 | 0 | 0 | 0 | 0 | 1 | 83.75 | Abobakr Khalil Al-Shamiri | https://doi.org/10.1016/j.conbuildmat.2019.02.186
2909 |  | 480 | 160 | 0.3333333 | 682 | 950 | 0 | 0 | 0 | 0 | 1.5 | 83.75 | Abobakr Khalil Al-Shamiri | https://doi.org/10.1016/j.conbuildmat.2019.02.187
2910 |  | 480 | 160 | 0.3333333 | 682 | 950 | 0 | 0 | 0 | 0 | 2 | 83.75 | Abobakr Khalil Al-Shamiri | https://doi.org/10.1016/j.conbuildmat.2019.02.188
2911 |  | 427 | 160 | 0.3747073 | 663 | 950 | 0 | 0 | 0 | 0 | 1 | 80.125 | Abobakr Khalil Al-Shamiri | https://doi.org/10.1016/j.conbuildmat.2019.02.189
2912 |  | 427 | 160 | 0.3747073 | 663 | 950 | 0 | 0 | 0 | 0 | 1.5 | 80.125 | Abobakr Khalil Al-Shamiri | https://doi.org/10.1016/j.conbuildmat.2019.02.190
2913 |  | 427 | 160 | 0.3747073 | 663 | 950 | 0 | 0 | 0 | 0 | 2 | 80.125 | Abobakr Khalil Al-Shamiri | https://doi.org/10.1016/j.conbuildmat.2019.02.191
2914 |  | 567 | 170 | 0.2998236 | 751 | 845 | 0 | 0 | 0 | 0 | 1 | 80.75 | Abobakr Khalil Al-Shamiri | https://doi.org/10.1016/j.conbuildmat.2019.02.192
2915 |  | 567 | 170 | 0.2998236 | 751 | 845 | 0 | 0 | 0 | 0 | 1.5 | 80.75 | Abobakr Khalil Al-Shamiri | https://doi.org/10.1016/j.conbuildmat.2019.02.193
2916 |  | 567 | 170 | 0.2998236 | 751 | 845 | 0 | 0 | 0 | 0 | 2 | 80.75 | Abobakr Khalil Al-Shamiri | https://doi.org/10.1016/j.conbuildmat.2019.02.194
2917 |  | 510 | 170 | 0.3333333 | 731 | 845 | 0 | 0 | 0 | 0 | 1 | 80.5 | Abobakr Khalil Al-Shamiri | https://doi.org/10.1016/j.conbuildmat.2019.02.195
2918 |  | 510 | 170 | 0.3333333 | 731 | 845 | 0 | 0 | 0 | 0 | 1.5 | 80.5 | Abobakr Khalil Al-Shamiri | https://doi.org/10.1016/j.conbuildmat.2019.02.196
2919 |  | 510 | 170 | 0.3333333 | 731 | 845 | 0 | 0 | 0 | 0 | 2 | 80.5 | Abobakr Khalil Al-Shamiri | https://doi.org/10.1016/j.conbuildmat.2019.02.197
2920 |  | 453 | 170 | 0.3752759 | 711 | 845 | 0 | 0 | 0 | 0 | 1 | 80.875 | Abobakr Khalil Al-Shamiri | https://doi.org/10.1016/j.conbuildmat.2019.02.198
2921 |  | 453 | 170 | 0.3752759 | 711 | 845 | 0 | 0 | 0 | 0 | 1.5 | 80.875 | Abobakr Khalil Al-Shamiri | https://doi.org/10.1016/j.conbuildmat.2019.02.199
2922 |  | 453 | 170 | 0.3752759 | 711 | 845 | 0 | 0 | 0 | 0 | 2 | 80.875 | Abobakr Khalil Al-Shamiri | https://doi.org/10.1016/j.conbuildmat.2019.02.200
2923 |  | 567 | 170 | 0.2998236 | 700 | 898 | 0 | 0 | 0 | 0 | 1 | 79.875 | Abobakr Khalil Al-Shamiri | https://doi.org/10.1016/j.conbuildmat.2019.02.201
2924 |  | 567 | 170 | 0.2998236 | 700 | 898 | 0 | 0 | 0 | 0 | 1.5 | 79.875 | Abobakr Khalil Al-Shamiri | https://doi.org/10.1016/j.conbuildmat.2019.02.202
2925 |  | 567 | 170 | 0.2998236 | 700 | 898 | 0 | 0 | 0 | 0 | 2 | 79.875 | Abobakr Khalil Al-Shamiri | https://doi.org/10.1016/j.conbuildmat.2019.02.203
2926 |  | 510 | 170 | 0.3333333 | 679 | 898 | 0 | 0 | 0 | 0 | 1 | 79.25 | Abobakr Khalil Al-Shamiri | https://doi.org/10.1016/j.conbuildmat.2019.02.204
2927 |  | 510 | 170 | 0.3333333 | 679 | 898 | 0 | 0 | 0 | 0 | 1.5 | 79.25 | Abobakr Khalil Al-Shamiri | https://doi.org/10.1016/j.conbuildmat.2019.02.205
2928 |  | 510 | 170 | 0.3333333 | 679 | 898 | 0 | 0 | 0 | 0 | 2 | 79.25 | Abobakr Khalil Al-Shamiri | https://doi.org/10.1016/j.conbuildmat.2019.02.206
2929 |  | 453 | 170 | 0.3752759 | 659 | 898 | 0 | 0 | 0 | 0 | 1 | 77.5 | Abobakr Khalil Al-Shamiri | https://doi.org/10.1016/j.conbuildmat.2019.02.207
2930 |  | 453 | 170 | 0.3752759 | 659 | 898 | 0 | 0 | 0 | 0 | 1.5 | 77.5 | Abobakr Khalil Al-Shamiri | https://doi.org/10.1016/j.conbuildmat.2019.02.208
2931 |  | 453 | 170 | 0.3752759 | 659 | 898 | 0 | 0 | 0 | 0 | 2 | 77.5 | Abobakr Khalil Al-Shamiri | https://doi.org/10.1016/j.conbuildmat.2019.02.209
2932 |  | 567 | 170 | 0.2998236 | 648 | 950 | 0 | 0 | 0 | 0 | 1 | 78 | Abobakr Khalil Al-Shamiri | https://doi.org/10.1016/j.conbuildmat.2019.02.210
2933 |  | 567 | 170 | 0.2998236 | 648 | 950 | 0 | 0 | 0 | 0 | 1.5 | 78 | Abobakr Khalil Al-Shamiri | https://doi.org/10.1016/j.conbuildmat.2019.02.211
2934 |  | 567 | 170 | 0.2998236 | 648 | 950 | 0 | 0 | 0 | 0 | 2 | 78 | Abobakr Khalil Al-Shamiri | https://doi.org/10.1016/j.conbuildmat.2019.02.212
2935 |  | 510 | 170 | 0.3333333 | 628 | 950 | 0 | 0 | 0 | 0 | 1 | 77.125 | Abobakr Khalil Al-Shamiri | https://doi.org/10.1016/j.conbuildmat.2019.02.213
2936 |  | 510 | 170 | 0.3333333 | 628 | 950 | 0 | 0 | 0 | 0 | 1.5 | 77.125 | Abobakr Khalil Al-Shamiri | https://doi.org/10.1016/j.conbuildmat.2019.02.214
2937 |  | 510 | 170 | 0.3333333 | 628 | 950 | 0 | 0 | 0 | 0 | 2 | 77.125 | Abobakr Khalil Al-Shamiri | https://doi.org/10.1016/j.conbuildmat.2019.02.215
2938 |  | 453 | 170 | 0.3752759 | 608 | 950 | 0 | 0 | 0 | 0 | 1 | 77.375 | Abobakr Khalil Al-Shamiri | https://doi.org/10.1016/j.conbuildmat.2019.02.216
2939 |  | 453 | 170 | 0.3752759 | 608 | 950 | 0 | 0 | 0 | 0 | 1.5 | 77.375 | Abobakr Khalil Al-Shamiri | https://doi.org/10.1016/j.conbuildmat.2019.02.217
2940 |  | 453 | 170 | 0.3752759 | 608 | 950 | 0 | 0 | 0 | 0 | 2 | 77.375 | Abobakr Khalil Al-Shamiri | https://doi.org/10.1016/j.conbuildmat.2019.02.218
2941 |  | 600 | 180 | 0.3 | 698 | 845 | 0 | 0 | 0 | 0 | 0.75 | 74.375 | Abobakr Khalil Al-Shamiri | https://doi.org/10.1016/j.conbuildmat.2019.02.219
2942 |  | 600 | 180 | 0.3 | 698 | 845 | 0 | 0 | 0 | 0 | 1.25 | 74.375 | Abobakr Khalil Al-Shamiri | https://doi.org/10.1016/j.conbuildmat.2019.02.220
2943 |  | 600 | 180 | 0.3 | 698 | 845 | 0 | 0 | 0 | 0 | 1.75 | 74.375 | Abobakr Khalil Al-Shamiri | https://doi.org/10.1016/j.conbuildmat.2019.02.221
2944 |  | 540 | 180 | 0.3333333 | 677 | 845 | 0 | 0 | 0 | 0 | 0.75 | 76.375 | Abobakr Khalil Al-Shamiri | https://doi.org/10.1016/j.conbuildmat.2019.02.222
2945 |  | 540 | 180 | 0.3333333 | 677 | 845 | 0 | 0 | 0 | 0 | 1.25 | 76.375 | Abobakr Khalil Al-Shamiri | https://doi.org/10.1016/j.conbuildmat.2019.02.223
2946 |  | 540 | 180 | 0.3333333 | 677 | 845 | 0 | 0 | 0 | 0 | 1.75 | 76.375 | Abobakr Khalil Al-Shamiri | https://doi.org/10.1016/j.conbuildmat.2019.02.224
2947 |  | 480 | 180 | 0.375 | 655 | 845 | 0 | 0 | 0 | 0 | 0.75 | 76 | Abobakr Khalil Al-Shamiri | https://doi.org/10.1016/j.conbuildmat.2019.02.225
2948 |  | 480 | 180 | 0.375 | 655 | 845 | 0 | 0 | 0 | 0 | 1.25 | 76 | Abobakr Khalil Al-Shamiri | https://doi.org/10.1016/j.conbuildmat.2019.02.226
2949 |  | 480 | 180 | 0.375 | 655 | 845 | 0 | 0 | 0 | 0 | 1.75 | 76 | Abobakr Khalil Al-Shamiri | https://doi.org/10.1016/j.conbuildmat.2019.02.227
2950 |  | 600 | 180 | 0.3 | 646 | 898 | 0 | 0 | 0 | 0 | 0.75 | 75.625 | Abobakr Khalil Al-Shamiri | https://doi.org/10.1016/j.conbuildmat.2019.02.228
2951 |  | 600 | 180 | 0.3 | 646 | 898 | 0 | 0 | 0 | 0 | 1.25 | 75.625 | Abobakr Khalil Al-Shamiri | https://doi.org/10.1016/j.conbuildmat.2019.02.229
2952 |  | 600 | 180 | 0.3 | 646 | 898 | 0 | 0 | 0 | 0 | 1.75 | 75.625 | Abobakr Khalil Al-Shamiri | https://doi.org/10.1016/j.conbuildmat.2019.02.230
2953 |  | 540 | 180 | 0.3333333 | 625 | 898 | 0 | 0 | 0 | 0 | 0.75 | 74.875 | Abobakr Khalil Al-Shamiri | https://doi.org/10.1016/j.conbuildmat.2019.02.231
2954 |  | 540 | 180 | 0.3333333 | 625 | 898 | 0 | 0 | 0 | 0 | 1.25 | 74.875 | Abobakr Khalil Al-Shamiri | https://doi.org/10.1016/j.conbuildmat.2019.02.232
2955 |  | 540 | 180 | 0.3333333 | 625 | 898 | 0 | 0 | 0 | 0 | 1.75 | 74.875 | Abobakr Khalil Al-Shamiri | https://doi.org/10.1016/j.conbuildmat.2019.02.233
2956 |  | 480 | 180 | 0.375 | 604 | 898 | 0 | 0 | 0 | 0 | 0.75 | 71.25 | Abobakr Khalil Al-Shamiri | https://doi.org/10.1016/j.conbuildmat.2019.02.234
2957 |  | 480 | 180 | 0.375 | 604 | 898 | 0 | 0 | 0 | 0 | 1.25 | 71.25 | Abobakr Khalil Al-Shamiri | https://doi.org/10.1016/j.conbuildmat.2019.02.235
2958 |  | 480 | 180 | 0.375 | 604 | 898 | 0 | 0 | 0 | 0 | 1.75 | 71.25 | Abobakr Khalil Al-Shamiri | https://doi.org/10.1016/j.conbuildmat.2019.02.236
2959 |  | 600 | 180 | 0.3 | 594 | 950 | 0 | 0 | 0 | 0 | 0.75 | 74.625 | Abobakr Khalil Al-Shamiri | https://doi.org/10.1016/j.conbuildmat.2019.02.237
2960 |  | 600 | 180 | 0.3 | 594 | 950 | 0 | 0 | 0 | 0 | 1.25 | 74.625 | Abobakr Khalil Al-Shamiri | https://doi.org/10.1016/j.conbuildmat.2019.02.238
2961 |  | 600 | 180 | 0.3 | 594 | 950 | 0 | 0 | 0 | 0 | 1.75 | 74.625 | Abobakr Khalil Al-Shamiri | https://doi.org/10.1016/j.conbuildmat.2019.02.239
2962 |  | 540 | 180 | 0.3333333 | 573 | 950 | 0 | 0 | 0 | 0 | 0.75 | 75 | Abobakr Khalil Al-Shamiri | https://doi.org/10.1016/j.conbuildmat.2019.02.240
2963 |  | 540 | 180 | 0.3333333 | 573 | 950 | 0 | 0 | 0 | 0 | 1.25 | 75 | Abobakr Khalil Al-Shamiri | https://doi.org/10.1016/j.conbuildmat.2019.02.241
2964 |  | 540 | 180 | 0.3333333 | 573 | 950 | 0 | 0 | 0 | 0 | 1.75 | 75 | Abobakr Khalil Al-Shamiri | https://doi.org/10.1016/j.conbuildmat.2019.02.242
2965 |  | 480 | 180 | 0.375 | 552 | 950 | 0 | 0 | 0 | 0 | 0.75 | 74.5 | Abobakr Khalil Al-Shamiri | https://doi.org/10.1016/j.conbuildmat.2019.02.243
2966 |  | 480 | 180 | 0.375 | 552 | 950 | 0 | 0 | 0 | 0 | 1.25 | 74.5 | Abobakr Khalil Al-Shamiri | https://doi.org/10.1016/j.conbuildmat.2019.02.244
2967 |  | 480 | 180 | 0.375 | 552 | 950 | 0 | 0 | 0 | 0 | 1.75 | 74.5 | Abobakr Khalil Al-Shamiri | https://doi.org/10.1016/j.conbuildmat.2019.02.245
2968 |  | 457 | 160 | 0.3501094 | 867 | 845 | 0 | 0 | 0 | 0 | 0.75 | 77.5 | Abobakr Khalil Al-Shamiri | https://doi.org/10.1016/j.conbuildmat.2019.02.246
2969 |  | 457 | 160 | 0.3501094 | 867 | 845 | 0 | 0 | 0 | 0 | 1.25 | 77.5 | Abobakr Khalil Al-Shamiri | https://doi.org/10.1016/j.conbuildmat.2019.02.247
2970 |  | 457 | 160 | 0.3501094 | 867 | 845 | 0 | 0 | 0 | 0 | 1.75 | 77.5 | Abobakr Khalil Al-Shamiri | https://doi.org/10.1016/j.conbuildmat.2019.02.248
2971 |  | 411 | 160 | 0.3892944 | 851 | 845 | 0 | 0 | 0 | 0 | 0.75 | 77.5 | Abobakr Khalil Al-Shamiri | https://doi.org/10.1016/j.conbuildmat.2019.02.249
2972 |  | 411 | 160 | 0.3892944 | 851 | 845 | 0 | 0 | 0 | 0 | 1.25 | 77.5 | Abobakr Khalil Al-Shamiri | https://doi.org/10.1016/j.conbuildmat.2019.02.250
2973 |  | 411 | 160 | 0.3892944 | 851 | 845 | 0 | 0 | 0 | 0 | 1.75 | 77.5 | Abobakr Khalil Al-Shamiri | https://doi.org/10.1016/j.conbuildmat.2019.02.251
2974 |  | 366 | 160 | 0.4371585 | 835 | 845 | 0 | 0 | 0 | 0 | 0.75 | 75.75 | Abobakr Khalil Al-Shamiri | https://doi.org/10.1016/j.conbuildmat.2019.02.252
2975 |  | 366 | 160 | 0.4371585 | 835 | 845 | 0 | 0 | 0 | 0 | 1.25 | 75.75 | Abobakr Khalil Al-Shamiri | https://doi.org/10.1016/j.conbuildmat.2019.02.253
2976 |  | 366 | 160 | 0.4371585 | 835 | 845 | 0 | 0 | 0 | 0 | 1.75 | 75.75 | Abobakr Khalil Al-Shamiri | https://doi.org/10.1016/j.conbuildmat.2019.02.254
2977 |  | 457 | 160 | 0.3501094 | 816 | 898 | 0 | 0 | 0 | 0 | 0.75 | 77.625 | Abobakr Khalil Al-Shamiri | https://doi.org/10.1016/j.conbuildmat.2019.02.255
2978 |  | 457 | 160 | 0.3501094 | 816 | 898 | 0 | 0 | 0 | 0 | 1.25 | 77.625 | Abobakr Khalil Al-Shamiri | https://doi.org/10.1016/j.conbuildmat.2019.02.256
2979 |  | 457 | 160 | 0.3501094 | 816 | 898 | 0 | 0 | 0 | 0 | 1.75 | 77.625 | Abobakr Khalil Al-Shamiri | https://doi.org/10.1016/j.conbuildmat.2019.02.257
2980 |  | 411 | 160 | 0.3892944 | 799 | 898 | 0 | 0 | 0 | 0 | 0.75 | 76.875 | Abobakr Khalil Al-Shamiri | https://doi.org/10.1016/j.conbuildmat.2019.02.258
2981 |  | 411 | 160 | 0.3892944 | 799 | 898 | 0 | 0 | 0 | 0 | 1.25 | 76.875 | Abobakr Khalil Al-Shamiri | https://doi.org/10.1016/j.conbuildmat.2019.02.259
2982 |  | 411 | 160 | 0.3892944 | 799 | 898 | 0 | 0 | 0 | 0 | 1.75 | 76.875 | Abobakr Khalil Al-Shamiri | https://doi.org/10.1016/j.conbuildmat.2019.02.260
2983 |  | 366 | 160 | 0.4371585 | 783 | 898 | 0 | 0 | 0 | 0 | 0.75 | 72.25 | Abobakr Khalil Al-Shamiri | https://doi.org/10.1016/j.conbuildmat.2019.02.261
2984 |  | 366 | 160 | 0.4371585 | 783 | 898 | 0 | 0 | 0 | 0 | 1.25 | 72.25 | Abobakr Khalil Al-Shamiri | https://doi.org/10.1016/j.conbuildmat.2019.02.262
2985 |  | 366 | 160 | 0.4371585 | 783 | 898 | 0 | 0 | 0 | 0 | 1.75 | 72.25 | Abobakr Khalil Al-Shamiri | https://doi.org/10.1016/j.conbuildmat.2019.02.263
2986 |  | 457 | 160 | 0.3501094 | 764 | 950 | 0 | 0 | 0 | 0 | 0.75 | 76.875 | Abobakr Khalil Al-Shamiri | https://doi.org/10.1016/j.conbuildmat.2019.02.264
2987 |  | 457 | 160 | 0.3501094 | 764 | 950 | 0 | 0 | 0 | 0 | 1.25 | 76.875 | Abobakr Khalil Al-Shamiri | https://doi.org/10.1016/j.conbuildmat.2019.02.265
2988 |  | 457 | 160 | 0.3501094 | 764 | 950 | 0 | 0 | 0 | 0 | 1.75 | 76.875 | Abobakr Khalil Al-Shamiri | https://doi.org/10.1016/j.conbuildmat.2019.02.266
2989 |  | 411 | 160 | 0.3892944 | 747 | 950 | 0 | 0 | 0 | 0 | 0.75 | 76 | Abobakr Khalil Al-Shamiri | https://doi.org/10.1016/j.conbuildmat.2019.02.267
2990 |  | 411 | 160 | 0.3892944 | 747 | 950 | 0 | 0 | 0 | 0 | 1.25 | 76 | Abobakr Khalil Al-Shamiri | https://doi.org/10.1016/j.conbuildmat.2019.02.268
2991 |  | 411 | 160 | 0.3892944 | 747 | 950 | 0 | 0 | 0 | 0 | 1.75 | 76 | Abobakr Khalil Al-Shamiri | https://doi.org/10.1016/j.conbuildmat.2019.02.269
2992 |  | 366 | 160 | 0.4371585 | 731 | 950 | 0 | 0 | 0 | 0 | 0.75 | 72 | Abobakr Khalil Al-Shamiri | https://doi.org/10.1016/j.conbuildmat.2019.02.270
2993 |  | 366 | 160 | 0.4371585 | 731 | 950 | 0 | 0 | 0 | 0 | 1.25 | 72 | Abobakr Khalil Al-Shamiri | https://doi.org/10.1016/j.conbuildmat.2019.02.271
2994 |  | 366 | 160 | 0.4371585 | 731 | 950 | 0 | 0 | 0 | 0 | 1.75 | 72 | Abobakr Khalil Al-Shamiri | https://doi.org/10.1016/j.conbuildmat.2019.02.272
2995 |  | 486 | 170 | 0.3497942 | 818 | 845 | 0 | 0 | 0 | 0 | 0.5 | 73.5 | Abobakr Khalil Al-Shamiri | https://doi.org/10.1016/j.conbuildmat.2019.02.273
2996 |  | 486 | 170 | 0.3497942 | 818 | 845 | 0 | 0 | 0 | 0 | 1 | 73.5 | Abobakr Khalil Al-Shamiri | https://doi.org/10.1016/j.conbuildmat.2019.02.274
2997 |  | 486 | 170 | 0.3497942 | 818 | 845 | 0 | 0 | 0 | 0 | 1.5 | 73.5 | Abobakr Khalil Al-Shamiri | https://doi.org/10.1016/j.conbuildmat.2019.02.275
2998 |  | 437 | 170 | 0.389016 | 801 | 845 | 0 | 0 | 0 | 0 | 0.5 | 71 | Abobakr Khalil Al-Shamiri | https://doi.org/10.1016/j.conbuildmat.2019.02.276
2999 |  | 437 | 170 | 0.389016 | 801 | 845 | 0 | 0 | 0 | 0 | 1 | 71 | Abobakr Khalil Al-Shamiri | https://doi.org/10.1016/j.conbuildmat.2019.02.277
3000 |  | 437 | 170 | 0.389016 | 801 | 845 | 0 | 0 | 0 | 0 | 1.5 | 71 | Abobakr Khalil Al-Shamiri | https://doi.org/10.1016/j.conbuildmat.2019.02.278
3001 |  | 389 | 170 | 0.437018 | 783 | 845 | 0 | 0 | 0 | 0 | 0.5 | 69.125 | Abobakr Khalil Al-Shamiri | https://doi.org/10.1016/j.conbuildmat.2019.02.279
3002 |  | 389 | 170 | 0.437018 | 783 | 845 | 0 | 0 | 0 | 0 | 1 | 69.125 | Abobakr Khalil Al-Shamiri | https://doi.org/10.1016/j.conbuildmat.2019.02.280
3003 |  | 389 | 170 | 0.437018 | 783 | 845 | 0 | 0 | 0 | 0 | 1.5 | 69.125 | Abobakr Khalil Al-Shamiri | https://doi.org/10.1016/j.conbuildmat.2019.02.281
3004 |  | 486 | 170 | 0.3497942 | 766 | 898 | 0 | 0 | 0 | 0 | 0.5 | 72.25 | Abobakr Khalil Al-Shamiri | https://doi.org/10.1016/j.conbuildmat.2019.02.282
3005 |  | 486 | 170 | 0.3497942 | 766 | 898 | 0 | 0 | 0 | 0 | 1 | 72.25 | Abobakr Khalil Al-Shamiri | https://doi.org/10.1016/j.conbuildmat.2019.02.283
3006 |  | 486 | 170 | 0.3497942 | 766 | 898 | 0 | 0 | 0 | 0 | 1.5 | 72.25 | Abobakr Khalil Al-Shamiri | https://doi.org/10.1016/j.conbuildmat.2019.02.284
3007 |  | 437 | 170 | 0.389016 | 749 | 898 | 0 | 0 | 0 | 0 | 0.5 | 70.75 | Abobakr Khalil Al-Shamiri | https://doi.org/10.1016/j.conbuildmat.2019.02.285
3008 |  | 437 | 170 | 0.389016 | 749 | 898 | 0 | 0 | 0 | 0 | 1 | 70.75 | Abobakr Khalil Al-Shamiri | https://doi.org/10.1016/j.conbuildmat.2019.02.286
3009 |  | 437 | 170 | 0.389016 | 749 | 898 | 0 | 0 | 0 | 0 | 1.5 | 70.75 | Abobakr Khalil Al-Shamiri | https://doi.org/10.1016/j.conbuildmat.2019.02.287
3010 |  | 389 | 170 | 0.437018 | 732 | 898 | 0 | 0 | 0 | 0 | 0.5 | 71.125 | Abobakr Khalil Al-Shamiri | https://doi.org/10.1016/j.conbuildmat.2019.02.288
3011 |  | 389 | 170 | 0.437018 | 732 | 898 | 0 | 0 | 0 | 0 | 1 | 71.125 | Abobakr Khalil Al-Shamiri | https://doi.org/10.1016/j.conbuildmat.2019.02.289
3012 |  | 389 | 170 | 0.437018 | 732 | 898 | 0 | 0 | 0 | 0 | 1.5 | 71.125 | Abobakr Khalil Al-Shamiri | https://doi.org/10.1016/j.conbuildmat.2019.02.290
3013 |  | 486 | 170 | 0.3497942 | 714 | 950 | 0 | 0 | 0 | 0 | 0.5 | 70.125 | Abobakr Khalil Al-Shamiri | https://doi.org/10.1016/j.conbuildmat.2019.02.291
3014 |  | 486 | 170 | 0.3497942 | 714 | 950 | 0 | 0 | 0 | 0 | 1 | 70.125 | Abobakr Khalil Al-Shamiri | https://doi.org/10.1016/j.conbuildmat.2019.02.292
3015 |  | 486 | 170 | 0.3497942 | 714 | 950 | 0 | 0 | 0 | 0 | 1.5 | 70.125 | Abobakr Khalil Al-Shamiri | https://doi.org/10.1016/j.conbuildmat.2019.02.293
3016 |  | 437 | 170 | 0.389016 | 697 | 950 | 0 | 0 | 0 | 0 | 0.5 | 69.875 | Abobakr Khalil Al-Shamiri | https://doi.org/10.1016/j.conbuildmat.2019.02.294
3017 |  | 437 | 170 | 0.389016 | 697 | 950 | 0 | 0 | 0 | 0 | 1 | 69.875 | Abobakr Khalil Al-Shamiri | https://doi.org/10.1016/j.conbuildmat.2019.02.295
3018 |  | 437 | 170 | 0.389016 | 697 | 950 | 0 | 0 | 0 | 0 | 1.5 | 69.875 | Abobakr Khalil Al-Shamiri | https://doi.org/10.1016/j.conbuildmat.2019.02.296
3019 |  | 389 | 170 | 0.437018 | 680 | 950 | 0 | 0 | 0 | 0 | 0.5 | 67.875 | Abobakr Khalil Al-Shamiri | https://doi.org/10.1016/j.conbuildmat.2019.02.297
3020 |  | 389 | 170 | 0.437018 | 680 | 950 | 0 | 0 | 0 | 0 | 1 | 67.875 | Abobakr Khalil Al-Shamiri | https://doi.org/10.1016/j.conbuildmat.2019.02.298
3021 |  | 389 | 170 | 0.437018 | 680 | 950 | 0 | 0 | 0 | 0 | 1.5 | 67.875 | Abobakr Khalil Al-Shamiri | https://doi.org/10.1016/j.conbuildmat.2019.02.299
3022 |  | 514 | 180 | 0.3501946 | 769 | 845 | 0 | 0 | 0 | 0 | 0.25 | 67.75 | Abobakr Khalil Al-Shamiri | https://doi.org/10.1016/j.conbuildmat.2019.02.300
3023 |  | 514 | 180 | 0.3501946 | 769 | 845 | 0 | 0 | 0 | 0 | 0.75 | 67.75 | Abobakr Khalil Al-Shamiri | https://doi.org/10.1016/j.conbuildmat.2019.02.301
3024 |  | 514 | 180 | 0.3501946 | 769 | 845 | 0 | 0 | 0 | 0 | 1.25 | 67.75 | Abobakr Khalil Al-Shamiri | https://doi.org/10.1016/j.conbuildmat.2019.02.302
3025 |  | 463 | 180 | 0.3887689 | 750 | 845 | 0 | 0 | 0 | 0 | 0.25 | 65.875 | Abobakr Khalil Al-Shamiri | https://doi.org/10.1016/j.conbuildmat.2019.02.303
3026 |  | 463 | 180 | 0.3887689 | 750 | 845 | 0 | 0 | 0 | 0 | 0.75 | 65.875 | Abobakr Khalil Al-Shamiri | https://doi.org/10.1016/j.conbuildmat.2019.02.304
3027 |  | 463 | 180 | 0.3887689 | 750 | 845 | 0 | 0 | 0 | 0 | 1.25 | 65.875 | Abobakr Khalil Al-Shamiri | https://doi.org/10.1016/j.conbuildmat.2019.02.305
3028 |  | 411 | 180 | 0.4379562 | 732 | 845 | 0 | 0 | 0 | 0 | 0.25 | 63.75 | Abobakr Khalil Al-Shamiri | https://doi.org/10.1016/j.conbuildmat.2019.02.306
3029 |  | 411 | 180 | 0.4379562 | 732 | 845 | 0 | 0 | 0 | 0 | 0.75 | 63.75 | Abobakr Khalil Al-Shamiri | https://doi.org/10.1016/j.conbuildmat.2019.02.307
3030 |  | 411 | 180 | 0.4379562 | 732 | 845 | 0 | 0 | 0 | 0 | 1.25 | 63.75 | Abobakr Khalil Al-Shamiri | https://doi.org/10.1016/j.conbuildmat.2019.02.308
3031 |  | 514 | 180 | 0.3501946 | 717 | 898 | 0 | 0 | 0 | 0 | 0.25 | 68.25 | Abobakr Khalil Al-Shamiri | https://doi.org/10.1016/j.conbuildmat.2019.02.309
3032 |  | 514 | 180 | 0.3501946 | 717 | 898 | 0 | 0 | 0 | 0 | 0.75 | 68.25 | Abobakr Khalil Al-Shamiri | https://doi.org/10.1016/j.conbuildmat.2019.02.310
3033 |  | 514 | 180 | 0.3501946 | 717 | 898 | 0 | 0 | 0 | 0 | 1.25 | 68.25 | Abobakr Khalil Al-Shamiri | https://doi.org/10.1016/j.conbuildmat.2019.02.311
3034 |  | 463 | 180 | 0.3887689 | 698 | 898 | 0 | 0 | 0 | 0 | 0.25 | 62.875 | Abobakr Khalil Al-Shamiri | https://doi.org/10.1016/j.conbuildmat.2019.02.312
3035 |  | 463 | 180 | 0.3887689 | 698 | 898 | 0 | 0 | 0 | 0 | 0.75 | 62.875 | Abobakr Khalil Al-Shamiri | https://doi.org/10.1016/j.conbuildmat.2019.02.313
3036 |  | 463 | 180 | 0.3887689 | 698 | 898 | 0 | 0 | 0 | 0 | 1.25 | 62.875 | Abobakr Khalil Al-Shamiri | https://doi.org/10.1016/j.conbuildmat.2019.02.314
3037 |  | 411 | 180 | 0.4379562 | 680 | 898 | 0 | 0 | 0 | 0 | 0.25 | 59.125 | Abobakr Khalil Al-Shamiri | https://doi.org/10.1016/j.conbuildmat.2019.02.315
3038 |  | 411 | 180 | 0.4379562 | 680 | 898 | 0 | 0 | 0 | 0 | 0.75 | 59.125 | Abobakr Khalil Al-Shamiri | https://doi.org/10.1016/j.conbuildmat.2019.02.316
3039 |  | 411 | 180 | 0.4379562 | 680 | 898 | 0 | 0 | 0 | 0 | 1.25 | 59.125 | Abobakr Khalil Al-Shamiri | https://doi.org/10.1016/j.conbuildmat.2019.02.317
3040 |  | 514 | 180 | 0.3501946 | 665 | 950 | 0 | 0 | 0 | 0 | 0.25 | 65.125 | Abobakr Khalil Al-Shamiri | https://doi.org/10.1016/j.conbuildmat.2019.02.318
3041 |  | 514 | 180 | 0.3501946 | 665 | 950 | 0 | 0 | 0 | 0 | 0.75 | 65.125 | Abobakr Khalil Al-Shamiri | https://doi.org/10.1016/j.conbuildmat.2019.02.319
3042 |  | 514 | 180 | 0.3501946 | 665 | 950 | 0 | 0 | 0 | 0 | 1.25 | 65.125 | Abobakr Khalil Al-Shamiri | https://doi.org/10.1016/j.conbuildmat.2019.02.320
3043 |  | 463 | 180 | 0.3887689 | 647 | 950 | 0 | 0 | 0 | 0 | 0.5 | 56.875 | Abobakr Khalil Al-Shamiri | https://doi.org/10.1016/j.conbuildmat.2019.02.321
3044 |  | 463 | 180 | 0.3887689 | 647 | 950 | 0 | 0 | 0 | 0 | 1 | 56.875 | Abobakr Khalil Al-Shamiri | https://doi.org/10.1016/j.conbuildmat.2019.02.322
3045 |  | 463 | 180 | 0.3887689 | 647 | 950 | 0 | 0 | 0 | 0 | 1.5 | 56.875 | Abobakr Khalil Al-Shamiri | https://doi.org/10.1016/j.conbuildmat.2019.02.323
3046 |  | 411 | 180 | 0.4379562 | 628 | 950 | 0 | 0 | 0 | 0 | 0.5 | 57.125 | Abobakr Khalil Al-Shamiri | https://doi.org/10.1016/j.conbuildmat.2019.02.324
3047 |  | 411 | 180 | 0.4379562 | 628 | 950 | 0 | 0 | 0 | 0 | 1 | 57.125 | Abobakr Khalil Al-Shamiri | https://doi.org/10.1016/j.conbuildmat.2019.02.325
3048 |  | 411 | 180 | 0.4379562 | 628 | 950 | 0 | 0 | 0 | 0 | 1.5 | 57.125 | Abobakr Khalil Al-Shamiri | https://doi.org/10.1016/j.conbuildmat.2019.02.326
3049 |  | 400 | 160 | 0.4 | 914 | 845 | 0 | 0 | 0 | 0 | 0.5 | 62 | Abobakr Khalil Al-Shamiri | https://doi.org/10.1016/j.conbuildmat.2019.02.327
3050 |  | 400 | 160 | 0.4 | 914 | 845 | 0 | 0 | 0 | 0 | 1 | 62 | Abobakr Khalil Al-Shamiri | https://doi.org/10.1016/j.conbuildmat.2019.02.328
3051 |  | 400 | 160 | 0.4 | 914 | 845 | 0 | 0 | 0 | 0 | 1.5 | 62 | Abobakr Khalil Al-Shamiri | https://doi.org/10.1016/j.conbuildmat.2019.02.329
3052 |  | 360 | 160 | 0.4444444 | 900 | 845 | 0 | 0 | 0 | 0 | 0.5 | 60 | Abobakr Khalil Al-Shamiri | https://doi.org/10.1016/j.conbuildmat.2019.02.330
3053 |  | 360 | 160 | 0.4444444 | 900 | 845 | 0 | 0 | 0 | 0 | 1 | 60 | Abobakr Khalil Al-Shamiri | https://doi.org/10.1016/j.conbuildmat.2019.02.331
3054 |  | 360 | 160 | 0.4444444 | 900 | 845 | 0 | 0 | 0 | 0 | 1.5 | 60 | Abobakr Khalil Al-Shamiri | https://doi.org/10.1016/j.conbuildmat.2019.02.332
3055 |  | 320 | 160 | 0.5 | 886 | 845 | 0 | 0 | 0 | 0 | 0.5 | 59.625 | Abobakr Khalil Al-Shamiri | https://doi.org/10.1016/j.conbuildmat.2019.02.333
3056 |  | 320 | 160 | 0.5 | 886 | 845 | 0 | 0 | 0 | 0 | 1 | 59.625 | Abobakr Khalil Al-Shamiri | https://doi.org/10.1016/j.conbuildmat.2019.02.334
3057 |  | 320 | 160 | 0.5 | 886 | 845 | 0 | 0 | 0 | 0 | 1.5 | 59.625 | Abobakr Khalil Al-Shamiri | https://doi.org/10.1016/j.conbuildmat.2019.02.335
3058 |  | 400 | 160 | 0.4 | 863 | 989 | 0 | 0 | 0 | 0 | 0.5 | 61.375 | Abobakr Khalil Al-Shamiri | https://doi.org/10.1016/j.conbuildmat.2019.02.336
3059 |  | 400 | 160 | 0.4 | 863 | 989 | 0 | 0 | 0 | 0 | 1 | 61.375 | Abobakr Khalil Al-Shamiri | https://doi.org/10.1016/j.conbuildmat.2019.02.337
3060 |  | 400 | 160 | 0.4 | 863 | 989 | 0 | 0 | 0 | 0 | 1.5 | 61.375 | Abobakr Khalil Al-Shamiri | https://doi.org/10.1016/j.conbuildmat.2019.02.338
3061 |  | 360 | 160 | 0.4444444 | 848 | 898 | 0 | 0 | 0 | 0 | 0.5 | 60 | Abobakr Khalil Al-Shamiri | https://doi.org/10.1016/j.conbuildmat.2019.02.339
3062 |  | 360 | 160 | 0.4444444 | 848 | 898 | 0 | 0 | 0 | 0 | 1 | 60 | Abobakr Khalil Al-Shamiri | https://doi.org/10.1016/j.conbuildmat.2019.02.340
3063 |  | 360 | 160 | 0.4444444 | 848 | 898 | 0 | 0 | 0 | 0 | 1.5 | 60 | Abobakr Khalil Al-Shamiri | https://doi.org/10.1016/j.conbuildmat.2019.02.341
3064 |  | 320 | 160 | 0.5 | 834 | 898 | 0 | 0 | 0 | 0 | 0.5 | 60.625 | Abobakr Khalil Al-Shamiri | https://doi.org/10.1016/j.conbuildmat.2019.02.342
3065 |  | 320 | 160 | 0.5 | 834 | 898 | 0 | 0 | 0 | 0 | 1 | 60.625 | Abobakr Khalil Al-Shamiri | https://doi.org/10.1016/j.conbuildmat.2019.02.343
3066 |  | 320 | 160 | 0.5 | 834 | 898 | 0 | 0 | 0 | 0 | 1.5 | 60.625 | Abobakr Khalil Al-Shamiri | https://doi.org/10.1016/j.conbuildmat.2019.02.344
3067 |  | 400 | 160 | 0.4 | 811 | 950 | 0 | 0 | 0 | 0 | 0.5 | 61.75 | Abobakr Khalil Al-Shamiri | https://doi.org/10.1016/j.conbuildmat.2019.02.345
3068 |  | 400 | 160 | 0.4 | 811 | 950 | 0 | 0 | 0 | 0 | 1 | 61.75 | Abobakr Khalil Al-Shamiri | https://doi.org/10.1016/j.conbuildmat.2019.02.346
3069 |  | 400 | 160 | 0.4 | 811 | 950 | 0 | 0 | 0 | 0 | 1.5 | 61.75 | Abobakr Khalil Al-Shamiri | https://doi.org/10.1016/j.conbuildmat.2019.02.347
3070 |  | 360 | 160 | 0.4444444 | 797 | 950 | 0 | 0 | 0 | 0 | 0.5 | 60.875 | Abobakr Khalil Al-Shamiri | https://doi.org/10.1016/j.conbuildmat.2019.02.348
3071 |  | 360 | 160 | 0.4444444 | 797 | 950 | 0 | 0 | 0 | 0 | 1 | 60.875 | Abobakr Khalil Al-Shamiri | https://doi.org/10.1016/j.conbuildmat.2019.02.349
3072 |  | 360 | 160 | 0.4444444 | 797 | 950 | 0 | 0 | 0 | 0 | 1.5 | 60.875 | Abobakr Khalil Al-Shamiri | https://doi.org/10.1016/j.conbuildmat.2019.02.350
3073 |  | 320 | 160 | 0.5 | 782 | 950 | 0 | 0 | 0 | 0 | 0.5 | 57.625 | Abobakr Khalil Al-Shamiri | https://doi.org/10.1016/j.conbuildmat.2019.02.351
3074 |  | 320 | 160 | 0.5 | 782 | 950 | 0 | 0 | 0 | 0 | 1 | 57.625 | Abobakr Khalil Al-Shamiri | https://doi.org/10.1016/j.conbuildmat.2019.02.352
3075 |  | 320 | 160 | 0.5 | 782 | 950 | 0 | 0 | 0 | 0 | 1.5 | 57.625 | Abobakr Khalil Al-Shamiri | https://doi.org/10.1016/j.conbuildmat.2019.02.353
3076 |  | 425 | 170 | 0.4 | 868 | 845 | 0 | 0 | 0 | 0 | 0 | 59.625 | Abobakr Khalil Al-Shamiri | https://doi.org/10.1016/j.conbuildmat.2019.02.354
3077 |  | 425 | 170 | 0.4 | 868 | 845 | 0 | 0 | 0 | 0 | 0.5 | 59.625 | Abobakr Khalil Al-Shamiri | https://doi.org/10.1016/j.conbuildmat.2019.02.355
3078 |  | 425 | 170 | 0.4 | 868 | 845 | 0 | 0 | 0 | 0 | 1 | 59.625 | Abobakr Khalil Al-Shamiri | https://doi.org/10.1016/j.conbuildmat.2019.02.356
3079 |  | 425 | 170 | 0.4 | 853 | 845 | 0 | 0 | 0 | 0 | 0 | 58.875 | Abobakr Khalil Al-Shamiri | https://doi.org/10.1016/j.conbuildmat.2019.02.357
3080 |  | 425 | 170 | 0.4 | 853 | 845 | 0 | 0 | 0 | 0 | 0.5 | 58.875 | Abobakr Khalil Al-Shamiri | https://doi.org/10.1016/j.conbuildmat.2019.02.358
3081 |  | 425 | 170 | 0.4 | 853 | 845 | 0 | 0 | 0 | 0 | 1 | 58.875 | Abobakr Khalil Al-Shamiri | https://doi.org/10.1016/j.conbuildmat.2019.02.359
3082 |  | 340 | 170 | 0.5 | 838 | 845 | 0 | 0 | 0 | 0 | 0 | 56.25 | Abobakr Khalil Al-Shamiri | https://doi.org/10.1016/j.conbuildmat.2019.02.360
3083 |  | 340 | 170 | 0.5 | 838 | 845 | 0 | 0 | 0 | 0 | 0.5 | 56.25 | Abobakr Khalil Al-Shamiri | https://doi.org/10.1016/j.conbuildmat.2019.02.361
3084 |  | 340 | 170 | 0.5 | 838 | 845 | 0 | 0 | 0 | 0 | 1 | 56.25 | Abobakr Khalil Al-Shamiri | https://doi.org/10.1016/j.conbuildmat.2019.02.362
3085 |  | 425 | 170 | 0.4 | 816 | 898 | 0 | 0 | 0 | 0 | 0 | 57.5 | Abobakr Khalil Al-Shamiri | https://doi.org/10.1016/j.conbuildmat.2019.02.363
3086 |  | 425 | 170 | 0.4 | 816 | 898 | 0 | 0 | 0 | 0 | 0.5 | 57.5 | Abobakr Khalil Al-Shamiri | https://doi.org/10.1016/j.conbuildmat.2019.02.364
3087 |  | 425 | 170 | 0.4 | 816 | 898 | 0 | 0 | 0 | 0 | 1 | 57.5 | Abobakr Khalil Al-Shamiri | https://doi.org/10.1016/j.conbuildmat.2019.02.365
3088 |  | 383 | 170 | 0.4438642 | 801 | 898 | 0 | 0 | 0 | 0 | 0 | 57.125 | Abobakr Khalil Al-Shamiri | https://doi.org/10.1016/j.conbuildmat.2019.02.366
3089 |  | 383 | 170 | 0.4438642 | 801 | 898 | 0 | 0 | 0 | 0 | 0.5 | 57.125 | Abobakr Khalil Al-Shamiri | https://doi.org/10.1016/j.conbuildmat.2019.02.367
3090 |  | 383 | 170 | 0.4438642 | 801 | 898 | 0 | 0 | 0 | 0 | 1 | 57.125 | Abobakr Khalil Al-Shamiri | https://doi.org/10.1016/j.conbuildmat.2019.02.368
3091 |  | 340 | 170 | 0.5 | 786 | 898 | 0 | 0 | 0 | 0 | 0 | 56.375 | Abobakr Khalil Al-Shamiri | https://doi.org/10.1016/j.conbuildmat.2019.02.369
3092 |  | 340 | 170 | 0.5 | 786 | 898 | 0 | 0 | 0 | 0 | 0.5 | 56.375 | Abobakr Khalil Al-Shamiri | https://doi.org/10.1016/j.conbuildmat.2019.02.370
3093 |  | 340 | 170 | 0.5 | 786 | 898 | 0 | 0 | 0 | 0 | 1 | 56.375 | Abobakr Khalil Al-Shamiri | https://doi.org/10.1016/j.conbuildmat.2019.02.371
3094 |  | 425 | 170 | 0.4 | 764 | 950 | 0 | 0 | 0 | 0 | 0 | 57.5 | Abobakr Khalil Al-Shamiri | https://doi.org/10.1016/j.conbuildmat.2019.02.372
3095 |  | 425 | 170 | 0.4 | 764 | 950 | 0 | 0 | 0 | 0 | 0.5 | 57.5 | Abobakr Khalil Al-Shamiri | https://doi.org/10.1016/j.conbuildmat.2019.02.373
3096 |  | 425 | 170 | 0.4 | 764 | 950 | 0 | 0 | 0 | 0 | 1 | 57.5 | Abobakr Khalil Al-Shamiri | https://doi.org/10.1016/j.conbuildmat.2019.02.374
3097 |  | 383 | 170 | 0.4438642 | 749 | 950 | 0 | 0 | 0 | 0 | 0 | 56.25 | Abobakr Khalil Al-Shamiri | https://doi.org/10.1016/j.conbuildmat.2019.02.375
3098 |  | 383 | 170 | 0.4438642 | 749 | 950 | 0 | 0 | 0 | 0 | 0.5 | 56.25 | Abobakr Khalil Al-Shamiri | https://doi.org/10.1016/j.conbuildmat.2019.02.376
3099 |  | 383 | 170 | 0.4438642 | 749 | 950 | 0 | 0 | 0 | 0 | 1 | 56.25 | Abobakr Khalil Al-Shamiri | https://doi.org/10.1016/j.conbuildmat.2019.02.377
3100 |  | 340 | 170 | 0.5 | 734 | 950 | 0 | 0 | 0 | 0 | 0 | 54.125 | Abobakr Khalil Al-Shamiri | https://doi.org/10.1016/j.conbuildmat.2019.02.378
3101 |  | 340 | 170 | 0.5 | 734 | 950 | 0 | 0 | 0 | 0 | 0.5 | 54.125 | Abobakr Khalil Al-Shamiri | https://doi.org/10.1016/j.conbuildmat.2019.02.379
3102 |  | 340 | 170 | 0.5 | 734 | 950 | 0 | 0 | 0 | 0 | 1 | 54.125 | Abobakr Khalil Al-Shamiri | https://doi.org/10.1016/j.conbuildmat.2019.02.380
3103 |  | 450 | 180 | 0.4 | 821 | 845 | 0 | 0 | 0 | 0 | 0 | 55.625 | Abobakr Khalil Al-Shamiri | https://doi.org/10.1016/j.conbuildmat.2019.02.381
3104 |  | 450 | 180 | 0.4 | 821 | 845 | 0 | 0 | 0 | 0 | 0.5 | 55.625 | Abobakr Khalil Al-Shamiri | https://doi.org/10.1016/j.conbuildmat.2019.02.382
3105 |  | 450 | 180 | 0.4 | 821 | 845 | 0 | 0 | 0 | 0 | 1 | 55.625 | Abobakr Khalil Al-Shamiri | https://doi.org/10.1016/j.conbuildmat.2019.02.383
3106 |  | 405 | 180 | 0.4444444 | 805 | 845 | 0 | 0 | 0 | 0 | 0 | 54.5 | Abobakr Khalil Al-Shamiri | https://doi.org/10.1016/j.conbuildmat.2019.02.384
3107 |  | 405 | 180 | 0.4444444 | 805 | 845 | 0 | 0 | 0 | 0 | 0.5 | 54.5 | Abobakr Khalil Al-Shamiri | https://doi.org/10.1016/j.conbuildmat.2019.02.385
3108 |  | 405 | 180 | 0.4444444 | 805 | 845 | 0 | 0 | 0 | 0 | 1 | 54.5 | Abobakr Khalil Al-Shamiri | https://doi.org/10.1016/j.conbuildmat.2019.02.386
3109 |  | 360 | 180 | 0.5 | 789 | 845 | 0 | 0 | 0 | 0 | 0 | 52.5 | Abobakr Khalil Al-Shamiri | https://doi.org/10.1016/j.conbuildmat.2019.02.387
3110 |  | 360 | 180 | 0.5 | 789 | 845 | 0 | 0 | 0 | 0 | 0.5 | 52.5 | Abobakr Khalil Al-Shamiri | https://doi.org/10.1016/j.conbuildmat.2019.02.388
3111 |  | 360 | 180 | 0.5 | 789 | 845 | 0 | 0 | 0 | 0 | 1 | 52.5 | Abobakr Khalil Al-Shamiri | https://doi.org/10.1016/j.conbuildmat.2019.02.389
3112 |  | 450 | 180 | 0.4 | 770 | 898 | 0 | 0 | 0 | 0 | 0 | 54.75 | Abobakr Khalil Al-Shamiri | https://doi.org/10.1016/j.conbuildmat.2019.02.390
3113 |  | 450 | 180 | 0.4 | 770 | 898 | 0 | 0 | 0 | 0 | 0.5 | 54.75 | Abobakr Khalil Al-Shamiri | https://doi.org/10.1016/j.conbuildmat.2019.02.391
3114 |  | 450 | 180 | 0.4 | 770 | 898 | 0 | 0 | 0 | 0 | 1 | 54.75 | Abobakr Khalil Al-Shamiri | https://doi.org/10.1016/j.conbuildmat.2019.02.392
3115 |  | 405 | 180 | 0.4444444 | 754 | 898 | 0 | 0 | 0 | 0 | 0 | 53.75 | Abobakr Khalil Al-Shamiri | https://doi.org/10.1016/j.conbuildmat.2019.02.393
3116 |  | 405 | 180 | 0.4444444 | 754 | 898 | 0 | 0 | 0 | 0 | 0.5 | 53.75 | Abobakr Khalil Al-Shamiri | https://doi.org/10.1016/j.conbuildmat.2019.02.394
3117 |  | 405 | 180 | 0.4444444 | 754 | 898 | 0 | 0 | 0 | 0 | 1 | 53.75 | Abobakr Khalil Al-Shamiri | https://doi.org/10.1016/j.conbuildmat.2019.02.395
3118 |  | 360 | 180 | 0.5 | 738 | 898 | 0 | 0 | 0 | 0 | 0 | 54 | Abobakr Khalil Al-Shamiri | https://doi.org/10.1016/j.conbuildmat.2019.02.396
3119 |  | 360 | 180 | 0.5 | 738 | 898 | 0 | 0 | 0 | 0 | 0.5 | 54 | Abobakr Khalil Al-Shamiri | https://doi.org/10.1016/j.conbuildmat.2019.02.397
3120 |  | 360 | 180 | 0.5 | 738 | 898 | 0 | 0 | 0 | 0 | 1 | 54 | Abobakr Khalil Al-Shamiri | https://doi.org/10.1016/j.conbuildmat.2019.02.398
3121 |  | 450 | 180 | 0.4 | 718 | 950 | 0 | 0 | 0 | 0 | 0 | 54.375 | Abobakr Khalil Al-Shamiri | https://doi.org/10.1016/j.conbuildmat.2019.02.399
3122 |  | 450 | 180 | 0.4 | 718 | 950 | 0 | 0 | 0 | 0 | 0.5 | 54.375 | Abobakr Khalil Al-Shamiri | https://doi.org/10.1016/j.conbuildmat.2019.02.400
3123 |  | 450 | 180 | 0.4 | 718 | 950 | 0 | 0 | 0 | 0 | 1 | 54.375 | Abobakr Khalil Al-Shamiri | https://doi.org/10.1016/j.conbuildmat.2019.02.401
3124 |  | 405 | 180 | 0.4444444 | 702 | 950 | 0 | 0 | 0 | 0 | 0 | 51.875 | Abobakr Khalil Al-Shamiri | https://doi.org/10.1016/j.conbuildmat.2019.02.402
3125 |  | 405 | 180 | 0.4444444 | 702 | 950 | 0 | 0 | 0 | 0 | 0.5 | 51.875 | Abobakr Khalil Al-Shamiri | https://doi.org/10.1016/j.conbuildmat.2019.02.403
3126 |  | 405 | 180 | 0.4444444 | 702 | 950 | 0 | 0 | 0 | 0 | 1 | 51.875 | Abobakr Khalil Al-Shamiri | https://doi.org/10.1016/j.conbuildmat.2019.02.404
3127 |  | 360 | 180 | 0.5 | 686 | 950 | 0 | 0 | 0 | 0 | 0 | 53 | Abobakr Khalil Al-Shamiri | https://doi.org/10.1016/j.conbuildmat.2019.02.405
3128 |  | 360 | 180 | 0.5 | 686 | 950 | 0 | 0 | 0 | 0 | 0.5 | 53 | Abobakr Khalil Al-Shamiri | https://doi.org/10.1016/j.conbuildmat.2019.02.406
3129 |  | 360 | 180 | 0.5 | 686 | 950 | 0 | 0 | 0 | 0 | 1 | 53 | Abobakr Khalil Al-Shamiri | https://doi.org/10.1016/j.conbuildmat.2019.02.407
3130 |  | 356 | 160 | 0.4494382 | 951 | 845 | 0 | 0 | 0 | 0 | 0.5 | 57.5 | Abobakr Khalil Al-Shamiri | https://doi.org/10.1016/j.conbuildmat.2019.02.408
3131 |  | 356 | 160 | 0.4494382 | 951 | 845 | 0 | 0 | 0 | 0 | 1 | 57.5 | Abobakr Khalil Al-Shamiri | https://doi.org/10.1016/j.conbuildmat.2019.02.409
3132 |  | 356 | 160 | 0.4494382 | 951 | 845 | 0 | 0 | 0 | 0 | 1.5 | 57.5 | Abobakr Khalil Al-Shamiri | https://doi.org/10.1016/j.conbuildmat.2019.02.410
3133 |  | 320 | 160 | 0.5 | 938 | 845 | 0 | 0 | 0 | 0 | 0.5 | 56.25 | Abobakr Khalil Al-Shamiri | https://doi.org/10.1016/j.conbuildmat.2019.02.411
3134 |  | 320 | 160 | 0.5 | 938 | 845 | 0 | 0 | 0 | 0 | 1 | 56.25 | Abobakr Khalil Al-Shamiri | https://doi.org/10.1016/j.conbuildmat.2019.02.412
3135 |  | 320 | 160 | 0.5 | 938 | 845 | 0 | 0 | 0 | 0 | 1.5 | 56.25 | Abobakr Khalil Al-Shamiri | https://doi.org/10.1016/j.conbuildmat.2019.02.413
3136 |  | 284 | 160 | 0.5633803 | 926 | 845 | 0 | 0 | 0 | 0 | 0.5 | 54.625 | Abobakr Khalil Al-Shamiri | https://doi.org/10.1016/j.conbuildmat.2019.02.414
3137 |  | 284 | 160 | 0.5633803 | 926 | 845 | 0 | 0 | 0 | 0 | 1 | 54.625 | Abobakr Khalil Al-Shamiri | https://doi.org/10.1016/j.conbuildmat.2019.02.415
3138 |  | 284 | 160 | 0.5633803 | 926 | 845 | 0 | 0 | 0 | 0 | 1.5 | 54.625 | Abobakr Khalil Al-Shamiri | https://doi.org/10.1016/j.conbuildmat.2019.02.416
3139 |  | 356 | 160 | 0.4494382 | 899 | 898 | 0 | 0 | 0 | 0 | 0.5 | 55.625 | Abobakr Khalil Al-Shamiri | https://doi.org/10.1016/j.conbuildmat.2019.02.417
3140 |  | 356 | 160 | 0.4494382 | 899 | 898 | 0 | 0 | 0 | 0 | 1 | 55.625 | Abobakr Khalil Al-Shamiri | https://doi.org/10.1016/j.conbuildmat.2019.02.418
3141 |  | 356 | 160 | 0.4494382 | 899 | 898 | 0 | 0 | 0 | 0 | 1.5 | 55.625 | Abobakr Khalil Al-Shamiri | https://doi.org/10.1016/j.conbuildmat.2019.02.419
3142 |  | 320 | 160 | 0.5 | 886 | 898 | 0 | 0 | 0 | 0 | 0.5 | 53.25 | Abobakr Khalil Al-Shamiri | https://doi.org/10.1016/j.conbuildmat.2019.02.420
3143 |  | 320 | 160 | 0.5 | 886 | 898 | 0 | 0 | 0 | 0 | 1 | 53.25 | Abobakr Khalil Al-Shamiri | https://doi.org/10.1016/j.conbuildmat.2019.02.421
3144 |  | 320 | 160 | 0.5 | 886 | 898 | 0 | 0 | 0 | 0 | 1.5 | 53.25 | Abobakr Khalil Al-Shamiri | https://doi.org/10.1016/j.conbuildmat.2019.02.422
3145 |  | 284 | 160 | 0.5633803 | 874 | 898 | 0 | 0 | 0 | 0 | 0.5 | 54.75 | Abobakr Khalil Al-Shamiri | https://doi.org/10.1016/j.conbuildmat.2019.02.423
3146 |  | 284 | 160 | 0.5633803 | 874 | 898 | 0 | 0 | 0 | 0 | 1 | 54.75 | Abobakr Khalil Al-Shamiri | https://doi.org/10.1016/j.conbuildmat.2019.02.424
3147 |  | 284 | 160 | 0.5633803 | 874 | 898 | 0 | 0 | 0 | 0 | 1.5 | 54.75 | Abobakr Khalil Al-Shamiri | https://doi.org/10.1016/j.conbuildmat.2019.02.425
3148 |  | 356 | 160 | 0.4494382 | 847 | 950 | 0 | 0 | 0 | 0 | 0.5 | 54.5 | Abobakr Khalil Al-Shamiri | https://doi.org/10.1016/j.conbuildmat.2019.02.426
3149 |  | 356 | 160 | 0.4494382 | 847 | 950 | 0 | 0 | 0 | 0 | 1 | 54.5 | Abobakr Khalil Al-Shamiri | https://doi.org/10.1016/j.conbuildmat.2019.02.427
3150 |  | 356 | 160 | 0.4494382 | 847 | 950 | 0 | 0 | 0 | 0 | 1.5 | 54.5 | Abobakr Khalil Al-Shamiri | https://doi.org/10.1016/j.conbuildmat.2019.02.428
3151 |  | 320 | 160 | 0.5 | 835 | 950 | 0 | 0 | 0 | 0 | 0.5 | 53.25 | Abobakr Khalil Al-Shamiri | https://doi.org/10.1016/j.conbuildmat.2019.02.429
3152 |  | 320 | 160 | 0.5 | 835 | 950 | 0 | 0 | 0 | 0 | 1 | 53.25 | Abobakr Khalil Al-Shamiri | https://doi.org/10.1016/j.conbuildmat.2019.02.430
3153 |  | 320 | 160 | 0.5 | 835 | 950 | 0 | 0 | 0 | 0 | 1.5 | 53.25 | Abobakr Khalil Al-Shamiri | https://doi.org/10.1016/j.conbuildmat.2019.02.431
3154 |  | 284 | 160 | 0.5633803 | 822 | 950 | 0 | 0 | 0 | 0 | 0.5 | 53.625 | Abobakr Khalil Al-Shamiri | https://doi.org/10.1016/j.conbuildmat.2019.02.432
3155 |  | 284 | 160 | 0.5633803 | 822 | 950 | 0 | 0 | 0 | 0 | 1 | 53.625 | Abobakr Khalil Al-Shamiri | https://doi.org/10.1016/j.conbuildmat.2019.02.433
3156 |  | 284 | 160 | 0.5633803 | 822 | 950 | 0 | 0 | 0 | 0 | 1.5 | 53.625 | Abobakr Khalil Al-Shamiri | https://doi.org/10.1016/j.conbuildmat.2019.02.434
3157 |  | 378 | 170 | 0.4497354 | 907 | 845 | 0 | 0 | 0 | 0 | 0.5 | 56.125 | Abobakr Khalil Al-Shamiri | https://doi.org/10.1016/j.conbuildmat.2019.02.435
3158 |  | 378 | 170 | 0.4497354 | 907 | 845 | 0 | 0 | 0 | 0 | 1 | 56.125 | Abobakr Khalil Al-Shamiri | https://doi.org/10.1016/j.conbuildmat.2019.02.436
3159 |  | 378 | 170 | 0.4497354 | 907 | 845 | 0 | 0 | 0 | 0 | 1.5 | 56.125 | Abobakr Khalil Al-Shamiri | https://doi.org/10.1016/j.conbuildmat.2019.02.437
3160 |  | 340 | 170 | 0.5 | 893 | 845 | 0 | 0 | 0 | 0 | 0 | 51.375 | Abobakr Khalil Al-Shamiri | https://doi.org/10.1016/j.conbuildmat.2019.02.438
3161 |  | 340 | 170 | 0.5 | 893 | 845 | 0 | 0 | 0 | 0 | 0.5 | 51.375 | Abobakr Khalil Al-Shamiri | https://doi.org/10.1016/j.conbuildmat.2019.02.439
3162 |  | 340 | 170 | 0.5 | 893 | 845 | 0 | 0 | 0 | 0 | 1 | 51.375 | Abobakr Khalil Al-Shamiri | https://doi.org/10.1016/j.conbuildmat.2019.02.440
3163 |  | 302 | 170 | 0.5629139 | 880 | 845 | 0 | 0 | 0 | 0 | 0 | 51.875 | Abobakr Khalil Al-Shamiri | https://doi.org/10.1016/j.conbuildmat.2019.02.441
3164 |  | 302 | 170 | 0.5629139 | 880 | 845 | 0 | 0 | 0 | 0 | 0.5 | 51.875 | Abobakr Khalil Al-Shamiri | https://doi.org/10.1016/j.conbuildmat.2019.02.442
3165 |  | 302 | 170 | 0.5629139 | 880 | 845 | 0 | 0 | 0 | 0 | 1 | 51.875 | Abobakr Khalil Al-Shamiri | https://doi.org/10.1016/j.conbuildmat.2019.02.443
3166 |  | 378 | 170 | 0.4497354 | 855 | 898 | 0 | 0 | 0 | 0 | 0 | 53.125 | Abobakr Khalil Al-Shamiri | https://doi.org/10.1016/j.conbuildmat.2019.02.444
3167 |  | 378 | 170 | 0.4497354 | 855 | 898 | 0 | 0 | 0 | 0 | 0.5 | 53.125 | Abobakr Khalil Al-Shamiri | https://doi.org/10.1016/j.conbuildmat.2019.02.445
3168 |  | 378 | 170 | 0.4497354 | 855 | 898 | 0 | 0 | 0 | 0 | 1 | 53.125 | Abobakr Khalil Al-Shamiri | https://doi.org/10.1016/j.conbuildmat.2019.02.446
3169 |  | 340 | 170 | 0.5 | 842 | 898 | 0 | 0 | 0 | 0 | 0 | 51 | Abobakr Khalil Al-Shamiri | https://doi.org/10.1016/j.conbuildmat.2019.02.447
3170 |  | 340 | 170 | 0.5 | 842 | 898 | 0 | 0 | 0 | 0 | 0.5 | 51 | Abobakr Khalil Al-Shamiri | https://doi.org/10.1016/j.conbuildmat.2019.02.448
3171 |  | 340 | 170 | 0.5 | 842 | 898 | 0 | 0 | 0 | 0 | 1 | 51 | Abobakr Khalil Al-Shamiri | https://doi.org/10.1016/j.conbuildmat.2019.02.449
3172 |  | 302 | 170 | 0.5629139 | 828 | 898 | 0 | 0 | 0 | 0 | 0 | 51 | Abobakr Khalil Al-Shamiri | https://doi.org/10.1016/j.conbuildmat.2019.02.450
3173 |  | 302 | 170 | 0.5629139 | 828 | 898 | 0 | 0 | 0 | 0 | 0.5 | 51 | Abobakr Khalil Al-Shamiri | https://doi.org/10.1016/j.conbuildmat.2019.02.451
3174 |  | 302 | 170 | 0.5629139 | 828 | 898 | 0 | 0 | 0 | 0 | 1 | 51 | Abobakr Khalil Al-Shamiri | https://doi.org/10.1016/j.conbuildmat.2019.02.452
3175 |  | 378 | 170 | 0.4497354 | 803 | 950 | 0 | 0 | 0 | 0 | 0 | 52.25 | Abobakr Khalil Al-Shamiri | https://doi.org/10.1016/j.conbuildmat.2019.02.453
3176 |  | 378 | 170 | 0.4497354 | 803 | 950 | 0 | 0 | 0 | 0 | 0.5 | 52.25 | Abobakr Khalil Al-Shamiri | https://doi.org/10.1016/j.conbuildmat.2019.02.454
3177 |  | 378 | 170 | 0.4497354 | 803 | 950 | 0 | 0 | 0 | 0 | 1 | 52.25 | Abobakr Khalil Al-Shamiri | https://doi.org/10.1016/j.conbuildmat.2019.02.455
3178 |  | 340 | 170 | 0.5 | 790 | 950 | 0 | 0 | 0 | 0 | 0 | 51.625 | Abobakr Khalil Al-Shamiri | https://doi.org/10.1016/j.conbuildmat.2019.02.456
3179 |  | 340 | 170 | 0.5 | 790 | 950 | 0 | 0 | 0 | 0 | 0.5 | 51.625 | Abobakr Khalil Al-Shamiri | https://doi.org/10.1016/j.conbuildmat.2019.02.457
3180 |  | 340 | 170 | 0.5 | 790 | 950 | 0 | 0 | 0 | 0 | 1 | 51.625 | Abobakr Khalil Al-Shamiri | https://doi.org/10.1016/j.conbuildmat.2019.02.458
3181 |  | 302 | 170 | 0.5629139 | 776 | 950 | 0 | 0 | 0 | 0 | 0 | 51.25 | Abobakr Khalil Al-Shamiri | https://doi.org/10.1016/j.conbuildmat.2019.02.459
3182 |  | 302 | 170 | 0.5629139 | 776 | 950 | 0 | 0 | 0 | 0 | 0.5 | 51.25 | Abobakr Khalil Al-Shamiri | https://doi.org/10.1016/j.conbuildmat.2019.02.460
3183 |  | 302 | 170 | 0.5629139 | 776 | 950 | 0 | 0 | 0 | 0 | 1 | 51.25 | Abobakr Khalil Al-Shamiri | https://doi.org/10.1016/j.conbuildmat.2019.02.461
3184 |  | 400 | 180 | 0.45 | 863 | 845 | 0 | 0 | 0 | 0 | 0 | 51.625 | Abobakr Khalil Al-Shamiri | https://doi.org/10.1016/j.conbuildmat.2019.02.462
3185 |  | 400 | 180 | 0.45 | 863 | 845 | 0 | 0 | 0 | 0 | 0.5 | 51.625 | Abobakr Khalil Al-Shamiri | https://doi.org/10.1016/j.conbuildmat.2019.02.463
3186 |  | 400 | 180 | 0.45 | 863 | 845 | 0 | 0 | 0 | 0 | 1 | 51.625 | Abobakr Khalil Al-Shamiri | https://doi.org/10.1016/j.conbuildmat.2019.02.464
3187 |  | 360 | 180 | 0.5 | 848 | 845 | 0 | 0 | 0 | 0 | 0 | 51.875 | Abobakr Khalil Al-Shamiri | https://doi.org/10.1016/j.conbuildmat.2019.02.465
3188 |  | 360 | 180 | 0.5 | 848 | 845 | 0 | 0 | 0 | 0 | 0.5 | 51.875 | Abobakr Khalil Al-Shamiri | https://doi.org/10.1016/j.conbuildmat.2019.02.466
3189 |  | 360 | 180 | 0.5 | 848 | 845 | 0 | 0 | 0 | 0 | 1 | 51.875 | Abobakr Khalil Al-Shamiri | https://doi.org/10.1016/j.conbuildmat.2019.02.467
3190 |  | 320 | 180 | 0.5625 | 834 | 845 | 0 | 0 | 0 | 0 | 0 | 50.375 | Abobakr Khalil Al-Shamiri | https://doi.org/10.1016/j.conbuildmat.2019.02.468
3191 |  | 320 | 180 | 0.5625 | 834 | 845 | 0 | 0 | 0 | 0 | 0.5 | 50.375 | Abobakr Khalil Al-Shamiri | https://doi.org/10.1016/j.conbuildmat.2019.02.469
3192 |  | 320 | 180 | 0.5625 | 834 | 845 | 0 | 0 | 0 | 0 | 1 | 50.375 | Abobakr Khalil Al-Shamiri | https://doi.org/10.1016/j.conbuildmat.2019.02.470
3193 |  | 400 | 180 | 0.45 | 811 | 898 | 0 | 0 | 0 | 0 | 0 | 51.875 | Abobakr Khalil Al-Shamiri | https://doi.org/10.1016/j.conbuildmat.2019.02.471
3194 |  | 400 | 180 | 0.45 | 811 | 898 | 0 | 0 | 0 | 0 | 0.5 | 51.875 | Abobakr Khalil Al-Shamiri | https://doi.org/10.1016/j.conbuildmat.2019.02.472
3195 |  | 400 | 180 | 0.45 | 811 | 898 | 0 | 0 | 0 | 0 | 1 | 51.875 | Abobakr Khalil Al-Shamiri | https://doi.org/10.1016/j.conbuildmat.2019.02.473
3196 |  | 360 | 180 | 0.5 | 797 | 898 | 0 | 0 | 0 | 0 | 0 | 50 | Abobakr Khalil Al-Shamiri | https://doi.org/10.1016/j.conbuildmat.2019.02.474
3197 |  | 360 | 180 | 0.5 | 797 | 898 | 0 | 0 | 0 | 0 | 0.5 | 50 | Abobakr Khalil Al-Shamiri | https://doi.org/10.1016/j.conbuildmat.2019.02.475
3198 |  | 360 | 180 | 0.5 | 797 | 898 | 0 | 0 | 0 | 0 | 1 | 50 | Abobakr Khalil Al-Shamiri | https://doi.org/10.1016/j.conbuildmat.2019.02.476
3199 |  | 320 | 180 | 0.5625 | 782 | 898 | 0 | 0 | 0 | 0 | 0 | 50 | Abobakr Khalil Al-Shamiri | https://doi.org/10.1016/j.conbuildmat.2019.02.477
3200 |  | 320 | 180 | 0.5625 | 782 | 898 | 0 | 0 | 0 | 0 | 0.5 | 50 | Abobakr Khalil Al-Shamiri | https://doi.org/10.1016/j.conbuildmat.2019.02.478
3201 |  | 320 | 180 | 0.5625 | 782 | 898 | 0 | 0 | 0 | 0 | 1 | 50 | Abobakr Khalil Al-Shamiri | https://doi.org/10.1016/j.conbuildmat.2019.02.479
3202 |  | 400 | 180 | 0.45 | 759 | 950 | 0 | 0 | 0 | 0 | 0 | 52.625 | Abobakr Khalil Al-Shamiri | https://doi.org/10.1016/j.conbuildmat.2019.02.480
3203 |  | 400 | 180 | 0.45 | 759 | 950 | 0 | 0 | 0 | 0 | 0.5 | 52.625 | Abobakr Khalil Al-Shamiri | https://doi.org/10.1016/j.conbuildmat.2019.02.481
3204 |  | 400 | 180 | 0.45 | 759 | 950 | 0 | 0 | 0 | 0 | 1 | 52.625 | Abobakr Khalil Al-Shamiri | https://doi.org/10.1016/j.conbuildmat.2019.02.482
3205 |  | 360 | 180 | 0.5 | 745 | 950 | 0 | 0 | 0 | 0 | 0 | 49.375 | Abobakr Khalil Al-Shamiri | https://doi.org/10.1016/j.conbuildmat.2019.02.483
3206 |  | 360 | 180 | 0.5 | 745 | 950 | 0 | 0 | 0 | 0 | 0.5 | 49.375 | Abobakr Khalil Al-Shamiri | https://doi.org/10.1016/j.conbuildmat.2019.02.484
3207 |  | 360 | 180 | 0.5 | 745 | 950 | 0 | 0 | 0 | 0 | 1 | 49.375 | Abobakr Khalil Al-Shamiri | https://doi.org/10.1016/j.conbuildmat.2019.02.485
3208 |  | 320 | 180 | 0.5625 | 731 | 950 | 0 | 0 | 0 | 0 | 0 | 46.875 | Abobakr Khalil Al-Shamiri | https://doi.org/10.1016/j.conbuildmat.2019.02.486
3209 |  | 320 | 180 | 0.5625 | 731 | 950 | 0 | 0 | 0 | 0 | 0.5 | 46.875 | Abobakr Khalil Al-Shamiri | https://doi.org/10.1016/j.conbuildmat.2019.02.487
3210 |  | 320 | 180 | 0.5625 | 731 | 950 | 0 | 0 | 0 | 0 | 1 | 46.875 | Abobakr Khalil Al-Shamiri | https://doi.org/10.1016/j.conbuildmat.2019.02.488

## Sheet1
Cement content | Water/Binder | Fine Aggregate | Course Aggregate | Fly Ash | Silica fume | Blast furnace slag | Plasticizer | Super Plastercizer | Compressive strength
count | 3205 | 3205 | 3205 | 3205 | 3205 | 3205 | 3205 | 3205 | 3205 | 3205
mean | 322.942861 | 0.473193 | 769.073532 | 979.720736 | 42.815991 | 1.57103 | 14.999451 | 0.308175 | 3.002416 | 44.202466
std | 103.323234 | 0.125066 | 126.948822 | 130.515167 | 65.062373 | 9.954267 | 47.602474 | 0.813104 | 4.421168 | 17.159494
min | 83 | 0.204611 | 270.8 | 498 | 0 | 0 | 0 | 0 | 0 | 8.535713
25% | 250 | 0.4 | 695.4 | 900 | 0 | 0 | 0 | 0 | 0 | 32.5
50% | 320.4 | 0.469874 | 780 | 955.45 | 0 | 0 | 0 | 0 | 0.06 | 41.5
75% | 397 | 0.548592 | 863.8 | 1047 | 75 | 0 | 0 | 0 | 6 | 53.524711
max | 640 | 2.710345 | 1285 | 1664.3 | 525 | 141 | 359.4 | 3 | 32.2 | 120.2

## UHPC dataset mendley
Cement-to-cm^{3,4} | Cement type | Fly ash-to-cm | Slag-to-cm | Silica fume-to-cm | Metakaolin-to-cm | Nano silica-to-cm | Limestone-to-cm | Quartz powder-to-cm | Sand-to-cm | Maximum aggregate size | Water-to-cm | Superplasticizer-to- | Steel fiber volume | Aspect ratio of fibers | Size of specimen | CS
0.671938 | 52.5 | 0.300012 | 0 | 0 | 0 | 0.02805 | 0 | 0 | 1.44996 | 2 | 0.199931 | 0.049983 | 0 | 0 | 40 | 100.0722034 | 2
0.671926 | 52.5 | 0.300034 | 0 | 0 | 0 | 0.02804 | 0 | 0 | 1.449881 | 2 | 0.180838 | 0.049949 | 0 | 0 | 40 | 105.4318871 | 2
0.671968 | 52.5 | 0.300034 | 0 | 0 | 0 | 0.027999 | 0 | 0 | 1.449882 | 2 | 0.165528 | 0.04995 | 0 | 0 | 40 | 103.7944353 | 2
0.672041 | 52.5 | 0 | 0.3 | 0 | 0 | 0.027959 | 0 | 0 | 1.450169 | 2 | 0.2 | 0.050056 | 0 | 0 | 40 | 106.8693027 | 2
0.671986 | 52.5 | 0 | 0.299978 | 0 | 0 | 0.028036 | 0 | 0 | 1.450022 | 2 | 0.180851 | 0.049978 | 0 | 0 | 40 | 112.4707731 | 2
0.672022 | 52.5 | 0 | 0.3 | 0 | 0 | 0.027978 | 0 | 0 | 1.450055 | 2 | 0.165574 | 0.050055 | 0 | 0 | 40 | 110.8333214 | 2
0.959987 | 52.5 | 0 | 0 | 0 | 0 | 0.040013 | 0.428641 | 0 | 2.071602 | 2 | 0.285761 | 0.07144 | 0 | 0 | 40 | 98.22049281 | 2
0.960025 | 52.5 | 0 | 0 | 0 | 0 | 0.039975 | 0.428571 | 0 | 2.071667 | 2 | 0.258321 | 0.071508 | 0 | 0 | 40 | 102.8589453 | 2
0.95995 | 52.5 | 0 | 0 | 0 | 0 | 0.04005 | 0.428616 | 0 | 2.071305 | 2 | 0.236532 | 0.071462 | 0 | 0 | 40 | 100.7374612 | 2
0.97203 | 52.5 | 0 | 0 | 0 | 0 | 0.02797 | 0 | 0 | 1.449877 | 0.6 | 0.200045 | 0.050011 | 0 | 0 | 40 | 108 | 2
0.97196 | 52.5 | 0 | 0 | 0 | 0 | 0.02804 | 0 | 0 | 1.449857 | 0.6 | 0.180779 | 0.050033 | 0 | 0 | 40 | 116 | 2
0.97202 | 52.5 | 0 | 0 | 0 | 0 | 0.02798 | 0 | 0 | 1.45006 | 0.5 | 0.1656 | 0.049995 | 0 | 0 | 40 | 115 | 2
0.908893 | 52.5 | 0 | 0 | 0.04571 | 0 | 0.045398 | 0 | 0 | 1.322876 | 2 | 0.209952 | 0.047683 | 0 | 0 | 40 | 100.9161905 | 2
0.888522 | 52.5 | 0 | 0 | 0.05593 | 0 | 0.055548 | 0 | 0.222448 | 1.61866 | 2 | 0.256896 | 0.058345 | 0 | 0 | 40 | 94.93677652 | 2
0.749768 | 42.5 | 0 | 0 | 0.250232 | 0 | 0 | 0 | 0 | 1 | 2.36 | 0.164041 | 0.020019 | 0 | 0 | 40 | 108.7 | 2
0.449952 | 42.5 | 0 | 0.300286 | 0.249762 | 0 | 0 | 0 | 0 | 1 | 2.36 | 0.169685 | 0.020019 | 0 | 0 | 40 | 96 | 2
0.671926 | 52.5 | 0.300034 | 0 | 0.02804 | 0 | 0 | 0 | 0 | 1.449881 | 1.25 | 0.180838 | 0.049949 | 0 | 0 | 40 | 109.7886667 | 2
0.671986 | 52.5 | 0 | 0.299978 | 0.028036 | 0 | 0 | 0 | 0 | 1.450022 | 1.25 | 0.180851 | 0.049978 | 0 | 0 | 40 | 118.3908652 | 2
0.960025 | 52.5 | 0 | 0 | 0.039975 | 0 | 0 | 0.428571 | 0 | 2.071667 | 1.25 | 0.258321 | 0.071508 | 0 | 0 | 40 | 107.9318947 | 2
0.97196 | 52.5 | 0 | 0 | 0.02804 | 0 | 0 | 0 | 0 | 1.449857 | 1.25 | 0.180779 | 0.050033 | 0 | 0 | 40 | 121.9494585 | 2
0.811151 | 52.5 | 0 | 0 | 0.188849 | 0 | 0 | 0 | 0 | 0.264376 | 1 | 0.130567 | 0.018282 | 0 | 0 | 40 | 146.9158879 | 2
0.811119 | 52.5 | 0 | 0 | 0.188881 | 0 | 0 | 0.477556 | 0 | 0.436499 | 1 | 0.197819 | 0.010313 | 0 | 0 | 40 | 165.9813084 | 2
0.811161 | 52.5 | 0 | 0 | 0.188839 | 0 | 0 | 1.088219 | 0 | 0.642193 | 1 | 0.283822 | 0.007187 | 0 | 0 | 40 | 154.4859813 | 2
0.777778 | 52.5 | 0.166667 | 0 | 0.055556 | 0 | 0 | 0 | 0 | 1.226667 | 1.25 | 0.2 | 0.033333 | 0 | 0 | 40 | 106.3973064 | 2
0.85034 | 42.5 | 0 | 0 | 0.14966 | 0 | 0 | 0 | 0 | 1.828231 | 0.6 | 0.2 | 0.01199 | 0 | 0 | 50 | 63.25011735 | 2
0.8 | 42.5 | 0 | 0 | 0.2 | 0 | 0 | 0 | 0 | 1.808 | 0.6 | 0.2 | 0.012 | 0 | 0 | 50 | 58.21970271 | 2
0.750188 | 42.5 | 0 | 0 | 0.249812 | 0 | 0 | 0 | 0 | 1.792948 | 0.6 | 0.2 | 0.012003 | 0 | 0 | 50 | 60.777854 | 2
0.85034 | 42.5 | 0 | 0 | 0.14966 | 0 | 0 | 0 | 0 | 1.879252 | 0.6 | 0.18 | 0.01199 | 0 | 0 | 50 | 69.90589826 | 2
0.85034 | 42.5 | 0 | 0 | 0.14966 | 0 | 0 | 0 | 0 | 1.777211 | 0.6 | 0.22 | 0.01199 | 0 | 0 | 50 | 57.01190714 | 2
0.85034 | 42.5 | 0 | 0 | 0.14966 | 0 | 0 | 0 | 0 | 1.828231 | 0.6 | 0.2 | 0.014031 | 0 | 0 | 50 | 64.63861046 | 2
0.85034 | 42.5 | 0 | 0 | 0.14966 | 0 | 0 | 0 | 0 | 1.836735 | 0.6 | 0.2 | 0.010034 | 0 | 0 | 50 | 60.43888589 | 2
0.85034 | 42.5 | 0 | 0 | 0.14966 | 0 | 0 | 0 | 0 | 1.462585 | 0.6 | 0.2 | 0.01199 | 0 | 0 | 50 | 66.84354577 | 2
0.8 | 42.5 | 0 | 0 | 0.2 | 0 | 0 | 0 | 0 | 1.448 | 0.6 | 0.2 | 0.012 | 0 | 0 | 50 | 69.7182885 | 2
0.750188 | 42.5 | 0 | 0 | 0.249812 | 0 | 0 | 0 | 0 | 1.432858 | 0.6 | 0.2 | 0.012003 | 0 | 0 | 50 | 65.00369501 | 2
0.8 | 42.5 | 0 | 0 | 0.2 | 0 | 0 | 0 | 0 | 1.504 | 0.6 | 0.18 | 0.012 | 0 | 0 | 50 | 72.91058282 | 2
0.8 | 42.5 | 0 | 0 | 0.2 | 0 | 0 | 0 | 0 | 1.4 | 0.6 | 0.22 | 0.012 | 0 | 0 | 50 | 64.88655498 | 2
0.8 | 42.5 | 0 | 0 | 0.2 | 0 | 0 | 0 | 0 | 1.44 | 0.6 | 0.2 | 0.014 | 0 | 0 | 50 | 71.12196538 | 2
0.8 | 42.5 | 0 | 0 | 0.2 | 0 | 0 | 0 | 0 | 1.456 | 0.6 | 0.2 | 0.01 | 0 | 0 | 50 | 68.66135696 | 2
0.85034 | 42.5 | 0 | 0 | 0.14966 | 0 | 0 | 0 | 0 | 1.173469 | 0.6 | 0.2 | 0.01199 | 0 | 0 | 50 | 72.96662454 | 2
0.8 | 42.5 | 0 | 0 | 0.2 | 0 | 0 | 0 | 0 | 1.16 | 0.6 | 0.2 | 0.012 | 0 | 0 | 50 | 73.62830836 | 2
0.750188 | 42.5 | 0 | 0 | 0.249812 | 0 | 0 | 0 | 0 | 1.140285 | 0.6 | 0.2 | 0.012003 | 0 | 0 | 50 | 68.59750858 | 2
0.85034 | 42.5 | 0 | 0 | 0.14966 | 0 | 0 | 0 | 0 | 1.22449 | 0.6 | 0.18 | 0.01199 | 0 | 0 | 50 | 75.56832027 | 2
0.85034 | 42.5 | 0 | 0 | 0.14966 | 0 | 0 | 0 | 0 | 1.122449 | 0.6 | 0.22 | 0.01199 | 0 | 0 | 50 | 69.62991762 | 2
0.85034 | 42.5 | 0 | 0 | 0.14966 | 0 | 0 | 0 | 0 | 1.173469 | 0.6 | 0.2 | 0.014031 | 0 | 0 | 50 | 74.12621186 | 2
0.85034 | 42.5 | 0 | 0 | 0.14966 | 0 | 0 | 0 | 0 | 1.181973 | 0.6 | 0.2 | 0.010034 | 0 | 0 | 50 | 70.62344795 | 2
1 | 42.5 | 0 | 0 | 0 | 0 | 0 | 0 | 0 | 1.839125 | 2.5 | 0.2 | 0.027 | 0 | 0 | 50 | 108.8642132 | 2
0.995 | 42.5 | 0 | 0 | 0 | 0 | 0.005 | 0 | 0 | 1.826375 | 2.5 | 0.2 | 0.0315 | 0 | 0 | 50 | 110.7323617 | 2
0.99 | 42.5 | 0 | 0 | 0 | 0 | 0.01 | 0 | 0 | 1.8135 | 2.5 | 0.2 | 0.036 | 0 | 0 | 50 | 116.9829467 | 2
0.98 | 42.5 | 0 | 0 | 0 | 0 | 0.02 | 0 | 0 | 1.78775 | 2.5 | 0.2 | 0.045 | 0 | 0 | 50 | 120.3117646 | 2
0.97 | 42.5 | 0 | 0 | 0 | 0 | 0.03 | 0 | 0 | 1.762125 | 2.5 | 0.2 | 0.054 | 0 | 0 | 50 | 114.0418982 | 2
0.9 | 42.5 | 0 | 0 | 0.1 | 0 | 0 | 0 | 0 | 1.778625 | 2.5 | 0.2 | 0.037 | 0 | 0 | 50 | 120.9875205 | 2
0.895 | 42.5 | 0 | 0 | 0.1 | 0 | 0.005 | 0 | 0 | 1.7645 | 2.5 | 0.2 | 0.042 | 0 | 0 | 50 | 125.1726574 | 2
0.89 | 42.5 | 0 | 0 | 0.1 | 0 | 0.01 | 0 | 0 | 1.750375 | 2.5 | 0.2 | 0.047 | 0 | 0 | 50 | 130.1614222 | 2
0.88 | 42.5 | 0 | 0 | 0.1 | 0 | 0.02 | 0 | 0 | 1.72475 | 2.5 | 0.2 | 0.056 | 0 | 0 | 50 | 131.9342851 | 2
0.87 | 43.5 | 0 | 0 | 0.1 | 0 | 0.03 | 0 | 0 | 1.699 | 2.5 | 0.2 | 0.065 | 0 | 0 | 50 | 127.434927 | 2
0.8 | 52.5 | 0 | 0 | 0.2 | 0 | 0 | 0 | 0.319797 | 0.88 | 2.36 | 0.175635 | 0.03032 | 0 | 0 | 70 | 132 | 2
0.768786 | 42.5 | 0 | 0 | 0.231214 | 0 | 0 | 0 | 0 | 1.514451 | 0.8 | 0.20578 | 0.02659 | 0 | 0 | 100 | 149.8 | 2
0.768939 | 42.5 | 0 | 0 | 0.231061 | 0 | 0 | 0 | 0 | 2.013889 | 5 | 0.205808 | 0.026641 | 0 | 0 | 100 | 160.7 | 2
0.8 | 52.5 | 0 | 0 | 0.2 | 0 | 0 | 0 | 0.211 | 1.136 | 0.8 | 0.176 | 0.039 | 0 | 0 | 100 | 148 | 2
0.4 | 52.5 | 0.25 | 0.25 | 0.1 | 0 | 0 | 0 | 0 | 1.2 | 2.5 | 0.15 | 0.02 | 0 | 0 | 40 | 141.475827 | 2
0.825104 | 52.5 | 0 | 0 | 0.174896 | 0 | 0 | 0 | 0.205809 | 1.007261 | 0.5 | 0.195 | 0.025 | 0 | 0 | 100 | 216.66 | 2
0.757576 | 52.5 | 0.126263 | 0 | 0.116162 | 0 | 0 | 0 | 0 | 1.115152 | 5 | 0.181818 | 0.025253 | 0 | 0 | 40 | 125 | 2
0.747899 | 52.5 | 0.131303 | 0 | 0.120798 | 0 | 0 | 0 | 0 | 1.19958 | 5 | 0.189076 | 0.026261 | 0 | 0 | 40 | 125 | 2
0.737705 | 52.5 | 0.136612 | 0 | 0.125683 | 0 | 0 | 0 | 0 | 1.288525 | 5 | 0.196721 | 0.027322 | 0 | 0 | 40 | 118 | 2
0.72634 | 52.5 | 0.142531 | 0 | 0.131129 | 0 | 0 | 0 | 0 | 1.387685 | 5 | 0.205245 | 0.028506 | 0 | 0 | 40 | 118 | 2
0.757576 | 52.5 | 0.126263 | 0 | 0.116162 | 0 | 0 | 0 | 0 | 1.115152 | 5 | 0.181818 | 0.025253 | 0 | 0 | 40 | 128 | 2
0.757576 | 52.5 | 0.126263 | 0 | 0.116162 | 0 | 0 | 0 | 0 | 1.114141 | 5 | 0.181818 | 0.025253 | 0 | 0 | 40 | 124 | 2
0.757576 | 52.5 | 0.126263 | 0 | 0.116162 | 0 | 0 | 0 | 0 | 1.122222 | 5 | 0.181818 | 0.025253 | 0 | 0 | 40 | 116 | 2
0.737705 | 52.5 | 0.136612 | 0 | 0.125683 | 0 | 0 | 0 | 0 | 1.287432 | 5 | 0.196721 | 0.027322 | 0 | 0 | 40 | 128 | 2
0.72634 | 52.5 | 0.142531 | 0 | 0.131129 | 0 | 0 | 0 | 0 | 1.395667 | 5 | 0.205245 | 0.028506 | 0 | 0 | 40 | 110 | 2
0.781977 | 52.5 | 0 | 0 | 0.218023 | 0 | 0 | 0 | 0.235465 | 0.94186 | 5 | 0.189922 | 0.012597 | 0 | 0 | 40 | 204 | 2
0.670112 | 52.5 | 0.162791 | 0 | 0.167097 | 0 | 0 | 0 | 0 | 1.004307 | 5 | 0.159871 | 0.024117 | 0 | 0 | 40 | 185 | 2
0.669929 | 52.5 | 0.162811 | 0 | 0.16726 | 0 | 0 | 0 | 0 | 1.004448 | 5 | 0.152028 | 0.024021 | 0 | 0 | 40 | 166 | 2
0.669964 | 52.5 | 0.16277 | 0 | 0.167266 | 0 | 0 | 0 | 0 | 1.005396 | 5 | 0.160917 | 0.024281 | 0 | 0 | 40 | 162 | 2
0.669683 | 52.5 | 0.162896 | 0 | 0.167421 | 0 | 0 | 0 | 0 | 1.004525 | 5 | 0.156733 | 0.024434 | 0 | 0 | 40 | 200 | 2
0.670112 | 52.5 | 0.162791 | 0 | 0.167097 | 0 | 0 | 0 | 0 | 1.005168 | 5 | 0.147588 | 0.024117 | 0 | 0 | 40 | 181 | 2
0.669611 | 52.5 | 0.162544 | 0 | 0.167845 | 0 | 0 | 0 | 0 | 1.0053 | 5 | 0.150353 | 0.024735 | 0 | 0 | 40 | 155 | 2
0.669964 | 52.5 | 0.16277 | 0 | 0.167266 | 0 | 0 | 0 | 0 | 1.005396 | 5 | 0.160917 | 0.024281 | 0 | 0 | 40 | 159 | 2
0.90004 | 52.5 | 0 | 0 | 0.09996 | 0 | 0 | 0 | 0 | 0.426612 | 5 | 0.09996 | 0.019953 | 0 | 0 | 40 | 136.4 | 2
0.854245 | 52.5 | 0 | 0 | 0.145755 | 0 | 0 | 0 | 0 | 0.16551 | 5 | 0.145755 | 0.020406 | 0 | 0 | 40 | 135 | 2
0.833333 | 52.5 | 0 | 0 | 0.166667 | 0 | 0 | 0 | 0 | 0.161458 | 5 | 0.166667 | 0.040219 | 0 | 0 | 40 | 124.1 | 2
0.833333 | 52.5 | 0 | 0 | 0.166667 | 0 | 0 | 0 | 0 | 0.152083 | 5 | 0.166667 | 0.018422 | 0 | 0 | 40 | 135.5 | 2
0.77037 | 52.5 | 0 | 0 | 0.22963 | 0 | 0 | 0 | 0 | 0.592593 | 5 | 0.177778 | 0.034773 | 0 | 0 | 40 | 140 | 2
0.77037 | 52.5 | 0 | 0 | 0.22963 | 0 | 0 | 0 | 0 | 0.592593 | 5 | 0.177778 | 0.034773 | 0 | 0 | 40 | 165 | 2
0.77037 | 52.5 | 0 | 0 | 0.22963 | 0 | 0 | 0 | 0 | 0.592593 | 5 | 0.177778 | 0.034773 | 0 | 0 | 40 | 140 | 2
0.892857 | 52.5 | 0 | 0 | 0.107143 | 0 | 0 | 0 | 0 | 0 | 5 | 0.172293 | 0.013393 | 0 | 0 | 40 | 115 | 2
0.75188 | 52.5 | 0 | 0 | 0.24812 | 0 | 0 | 0 | 0 | 0 | 5 | 0.225564 | 0.059398 | 0 | 0 | 40 | 210 | 2
0.806452 | 52.5 | 0 | 0 | 0.193548 | 0 | 0 | 0 | 0 | 0 | 5 | 0.189516 | 0.032258 | 0 | 0 | 40 | 162 | 2
0.869565 | 52.5 | 0 | 0 | 0.130435 | 0 | 0 | 0 | 0 | 0 | 5 | 0.216601 | 0.026087 | 0 | 0 | 40 | 142 | 2
0.763359 | 52.5 | 0 | 0 | 0.236641 | 0 | 0 | 0 | 0 | 0 | 5 | 0.134467 | 0.042748 | 0 | 0 | 40 | 217 | 2
0.819672 | 52.5 | 0 | 0 | 0.180328 | 0 | 0 | 0 | 0 | 0 | 5 | 0.191448 | 0.035246 | 0 | 0 | 40 | 178 | 2
0.799976 | 52.5 | 0 | 0 | 0.200024 | 0 | 0 | 0 | 0.200024 | 0 | 5 | 0.153271 | 0.028799 | 0 | 0 | 40 | 171 | 2
0.846649 | 52.5 | 0 | 0 | 0.153351 | 0 | 0 | 0 | 0.53866 | 1.354381 | 5 | 0.238402 | 0.238402 | 0 | 0 | 40 | 121.32 | 2
0.799961 | 52.5 | 0 | 0 | 0.200039 | 0 | 0 | 0 | 0.200039 | 1.138443 | 5 | 0.157532 | 0.02883 | 0 | 0 | 40 | 204 | 2
0.799794 | 52.5 | 0 | 0 | 0.200206 | 0 | 0 | 0 | 0 | 1.25903 | 5 | 0.170279 | 0.01032 | 0 | 0 | 40 | 170 | 2
0.497194 | 52.5 | 0.502806 | 0 | 0 | 0 | 0 | 0 | 0 | 1.927048 | 5 | 0.255892 | 0.000449 | 0 | 0 | 40 | 171 | 2
0.869565 | 52.5 | 0 | 0 | 0.130435 | 0 | 0 | 0 | 0 | 1.249855 | 5 | 0.243478 | 0 | 0 | 0 | 40 | 185 | 2
0.857124 | 42.5 | 0 | 0 | 0 | 0.142876 | 0 | 0.428498 | 0 | 1.428498 | 0.95 | 0.282851 | 0.010003 | 0 | 0 | 40 | 94.4293501 | 2
0.785724 | 42.5 | 0 | 0 | 0 | 0.214276 | 0 | 0.428553 | 0 | 1.428682 | 0.95 | 0.28286 | 0.014289 | 0 | 0 | 40 | 94.75404897 | 2
0.714249 | 42.5 | 0 | 0 | 0 | 0.285751 | 0 | 0.428498 | 0 | 1.428498 | 0.95 | 0.2857 | 0.035712 | 0 | 0 | 40 | 82.02384472 | 2
0.854701 | 42.5 | 0 | 0 | 0 | 0.145299 | 0 | 0 | 0 | 1.757317 | 5 | 0.25641 | 0.018001 | 0 | 0 | 100 | 126 | 2
0.854701 | 42.5 | 0 | 0 | 0 | 0.145299 | 0 | 0 | 0 | 1.223975 | 5 | 0.25641 | 0.022682 | 0 | 0 | 100 | 114 | 2
0.854701 | 42.5 | 0 | 0 | 0 | 0.145299 | 0 | 0 | 0 | 1.069394 | 5 | 0.25641 | 0.006817 | 0 | 0 | 100 | 108 | 2
0.8 | 42.5 | 0 | 0 | 0.064 | 0.136 | 0 | 0 | 0 | 1.589333 | 5 | 0.24 | 0.0248 | 0 | 0 | 100 | 131 | 2
0.8 | 42.5 | 0 | 0 | 0.064 | 0.136 | 0 | 0 | 0 | 1.17 | 5 | 0.24 | 0.013556 | 0 | 0 | 100 | 124 | 2
0.8 | 42.5 | 0 | 0 | 0.064 | 0.136 | 0 | 0 | 0 | 1.01641 | 5 | 0.24 | 0.014769 | 0 | 0 | 100 | 110 | 2
0.8 | 42.5 | 0 | 0 | 0.064 | 0.136 | 0 | 0 | 0 | 0.879048 | 5 | 0.24 | 0.018762 | 0 | 0 | 100 | 108 | 2
0.8 | 52.5 | 0 | 0 | 0.2 | 0 | 0 | 0 | 0 | 0.880193 | 0.4 | 0.217005 | 0.025507 | 0 | 0 | 40 | 98 | 2
0.800441 | 52.5 | 0 | 0 | 0.199559 | 0 | 0 | 0 | 0 | 1.189636 | 0.4 | 0.217089 | 0.025469 | 0 | 0 | 40 | 119 | 2
0.8 | 52.5 | 0 | 0 | 0 | 0.2 | 0 | 0 | 0 | 0.880193 | 0.4 | 0.217005 | 0.025507 | 0 | 0 | 40 | 109 | 2
0.800441 | 52.5 | 0 | 0 | 0 | 0.199559 | 0 | 0 | 0 | 1.189636 | 0.4 | 0.217089 | 0.025469 | 0 | 0 | 40 | 120 | 2
0.833333 | 52.5 | 0 | 0 | 0.166667 | 0 | 0 | 0 | 0.25 | 1 | 2 | 0.191667 | 0.029167 | 0 | 0 | 75 | 151 | 2
0.752273 | 42.5 | 0 | 0 | 0.247727 | 0 | 0 | 0 | 0.224242 | 1.073485 | 1.18 | 0.194697 | 0.032828 | 0 | 0 | 100 | 110.11 | 2
0.8 | 52.5 | 0 | 0 | 0.2 | 0 | 0 | 0 | 0 | 1.104 | 0.38 | 0.22 | 0.00432 | 0 | 0 | 50 | 192 | 2
0.769231 | 52.5 | 0 | 0 | 0.230769 | 0 | 0 | 0 | 0 | 1.292308 | 0.38 | 0.22 | 0.005538 | 0 | 0 | 50 | 175 | 2
0.769231 | 52.5 | 0 | 0 | 0.230769 | 0 | 0 | 0 | 0 | 1.292308 | 0.38 | 0.22 | 0.005538 | 0 | 0 | 50 | 171 | 2
0.8 | 52.5 | 0 | 0 | 0.2 | 0 | 0 | 0 | 0 | 1.104 | 0.38 | 0.2 | 0.00576 | 0 | 0 | 50 | 190 | 2
0.8 | 52.5 | 0 | 0 | 0.2 | 0 | 0 | 0 | 0 | 1.088 | 0.38 | 0.18 | 0.0072 | 0 | 0 | 50 | 163 | 2
0.8 | 42.5 | 0 | 0 | 0.2 | 0 | 0 | 0 | 0 | 0.928736 | 0.6 | 0.2 | 0.04048 | 0 | 0 | 50 | 101.5 | 2
0.8 | 42.5 | 0 | 0 | 0.2 | 0 | 0 | 0 | 0 | 0.928736 | 0.6 | 0.2 | 0.048544 | 0 | 0 | 50 | 99.5 | 2
0.8 | 42.5 | 0 | 0 | 0.2 | 0 | 0 | 0 | 0 | 0.928736 | 0.075 | 0.2 | 0.048544 | 0 | 0 | 50 | 163.5 | 2
0.8 | 42.5 | 0 | 0 | 0.2 | 0 | 0 | 0 | 0 | 0.928736 | 0.075 | 0.2 | 0.036384 | 0 | 0 | 50 | 197.5 | 2
0.8 | 42.5 | 0 | 0 | 0.2 | 0 | 0 | 0 | 0 | 0.928736 | 3.3 | 0.2 | 0.036384 | 0 | 0 | 50 | 137.125 | 2
0.8 | 42.5 | 0 | 0 | 0.2 | 0 | 0 | 0 | 0 | 0.928736 | 3.3 | 0.2 | 0.036384 | 0 | 0 | 50 | 142 | 2
0.8 | 42.5 | 0 | 0 | 0.2 | 0 | 0 | 0 | 0 | 0.928736 | 3.3 | 0.2 | 0.040448 | 0 | 0 | 50 | 128.875 | 2
0.8 | 42.5 | 0 | 0 | 0.2 | 0 | 0 | 0 | 0 | 0.928736 | 5 | 0.2 | 0.02432 | 0 | 0 | 50 | 179 | 2
0.8 | 42.5 | 0 | 0 | 0.2 | 0 | 0 | 0 | 0 | 0.928736 | 5 | 0.2 | 0.016128 | 0 | 0 | 50 | 172.75 | 2
0.8 | 42.5 | 0 | 0 | 0.2 | 0 | 0 | 0 | 0 | 0.928736 | 5 | 0.2 | 0.014144 | 0 | 0 | 50 | 179.125 | 2
0.8 | 42.5 | 0 | 0 | 0.2 | 0 | 0 | 0 | 0 | 0.928736 | 5 | 0.2 | 0.010912 | 0 | 0 | 50 | 176.75 | 2
0.8 | 42.5 | 0 | 0 | 0.2 | 0 | 0 | 0 | 0 | 0.928736 | 5 | 0.18 | 0.02432 | 0 | 0 | 50 | 161 | 2
0.8 | 42.5 | 0 | 0 | 0.2 | 0 | 0 | 0 | 0 | 0.928736 | 5 | 0.16 | 0.02832 | 0 | 0 | 50 | 177.25 | 2
0.8 | 42.5 | 0 | 0 | 0.2 | 0 | 0 | 0 | 0 | 0.649579 | 5 | 0.16 | 0.03968 | 0 | 0 | 50 | 160.75 | 2
0.8 | 42.5 | 0 | 0 | 0.2 | 0 | 0 | 0 | 0 | 0.649579 | 5 | 0.2 | 0.015424 | 0 | 0 | 50 | 176.75 | 2
0.8 | 42.5 | 0 | 0 | 0.2 | 0 | 0 | 0 | 0 | 0.414128 | 5 | 0.16 | 0.042912 | 0 | 0 | 50 | 165.25 | 2
0.8 | 42.5 | 0 | 0 | 0.2 | 0 | 0 | 0 | 0 | 0.414128 | 5 | 0.2 | 0.016704 | 0 | 0 | 50 | 177.25 | 2
0.8 | 42.5 | 0 | 0 | 0.2 | 0 | 0 | 0 | 0 | 0.414128 | 5 | 0.2 | 0.028704 | 0 | 0 | 50 | 163.75 | 2
0.424908 | 42.5 | 0.468864 | 0 | 0.106227 | 0 | 0 | 0 | 0 | 0 | 0.1 | 0.2 | 0.008175 | 0 | 0 | 50 | 165 | 2
0.494444 | 42.5 | 0.381944 | 0 | 0.123611 | 0 | 0 | 0 | 0 | 0 | 0.1 | 0.2 | 0.010126 | 0 | 0 | 50 | 174.5 | 2
0.57414 | 42.5 | 0.282326 | 0 | 0.143535 | 0 | 0 | 0 | 0 | 0 | 0.1 | 0.2 | 0.011345 | 0 | 0 | 50 | 177.875 | 2
0.945 | 42.5 | 0 | 0 | 0.055 | 0 | 0 | 0 | 0 | 1.410146 | 5 | 0.2 | 0.014897 | 0 | 0 | 50 | 178.75 | 2
0.645 | 42.5 | 0.3 | 0 | 0.055 | 0 | 0 | 0 | 0 | 1.592433 | 5 | 0.2 | 0.010168 | 0 | 0 | 50 | 162.125 | 2
0.545 | 42.5 | 0.4 | 0 | 0.055 | 0 | 0 | 0 | 0 | 1.653482 | 5 | 0.2 | 0.008591 | 0 | 0 | 50 | 162.75 | 2
0.445 | 42.5 | 0.5 | 0 | 0.055 | 0 | 0 | 0 | 0 | 1.714531 | 5 | 0.2 | 0.007015 | 0 | 0 | 50 | 102.5 | 2
0.756757 | 52.5 | 0 | 0 | 0.243243 | 0 | 0 | 0 | 0.216216 | 0.783784 | 0.6 | 0.2 | 0.022703 | 0 | 0 | 40 | 149 | 2
0.8 | 52.5 | 0 | 0 | 0.2 | 0 | 0 | 0 | 0.342857 | 0.8 | 0.6 | 0.2 | 0.024 | 0 | 0 | 40 | 154 | 2
0.742857 | 52.5 | 0 | 0 | 0.257143 | 0 | 0 | 0 | 0.314286 | 0.742857 | 0.6 | 0.21 | 0.029714 | 0 | 0 | 40 | 135 | 2
0.757576 | 52.5 | 0 | 0 | 0.242424 | 0 | 0 | 0 | 0.212121 | 1.060606 | 0.6 | 0.19 | 0.022727 | 0 | 0 | 40 | 141 | 2
0.806452 | 52.5 | 0 | 0 | 0.193548 | 0 | 0 | 0 | 0.290323 | 1.129032 | 0.6 | 0.19 | 0.024194 | 0 | 0 | 40 | 149 | 2
0.827586 | 52.5 | 0 | 0 | 0.172414 | 0 | 0 | 0 | 0.37931 | 1.172414 | 0.6 | 0.2 | 0.024828 | 0 | 0 | 40 | 90 | 2
0.75 | 52.5 | 0 | 0 | 0.25 | 0 | 0 | 0 | 0.28125 | 1.03125 | 0.6 | 0.18 | 0.0225 | 0 | 0 | 40 | 151 | 2
0.85 | 52.5 | 0 | 0 | 0.15 | 0 | 0 | 0 | 0 | 0.85 | 0.6 | 0.2 | 0.0255 | 0 | 0 | 40 | 125 | 2
0.8 | 52.5 | 0 | 0 | 0.2 | 0 | 0 | 0 | 0 | 0.825 | 0.6 | 0.2 | 0.024 | 0 | 0 | 40 | 116 | 2
0.833333 | 52.5 | 0 | 0 | 0.166667 | 0 | 0 | 0 | 0.111111 | 0.944444 | 0.6 | 0.2 | 0.025 | 0 | 0 | 40 | 108 | 2
0.785714 | 52.5 | 0 | 0 | 0.214286 | 0 | 0 | 0 | 0.321429 | 1.392857 | 0.6 | 0.18 | 0.023571 | 0 | 0 | 40 | 128 | 2
0.764706 | 52.5 | 0 | 0 | 0.235294 | 0 | 0 | 0 | 0.176471 | 1 | 0.6 | 0.2 | 0.022941 | 0 | 0 | 40 | 125 | 2
0.740741 | 52.5 | 0 | 0 | 0.259259 | 0 | 0 | 0 | 0.259259 | 1.62963 | 0.6 | 0.18 | 0.022222 | 0 | 0 | 40 | 114 | 2
0.6875 | 52.5 | 0 | 0 | 0.3125 | 0 | 0 | 0 | 0.25 | 1.125 | 0.6 | 0.18 | 0.020625 | 0 | 0 | 40 | 142 | 2
0.6875 | 52.5 | 0 | 0 | 0.3125 | 0 | 0 | 0 | 0.25 | 1.125 | 0.6 | 0.18 | 0.020625 | 0 | 0 | 40 | 150 | 2
0.733333 | 52.5 | 0 | 0 | 0.266667 | 0 | 0 | 0 | 0.333333 | 1.233333 | 0.6 | 0.17 | 0.022 | 0 | 0 | 40 | 155 | 2
0.771429 | 52.5 | 0 | 0 | 0.228571 | 0 | 0 | 0 | 0.171429 | 0.914286 | 0.6 | 0.2 | 0.023143 | 0 | 0 | 40 | 132 | 2
0.783784 | 52.5 | 0 | 0 | 0.216216 | 0 | 0 | 0 | 0.162162 | 0.837838 | 0.6 | 0.2 | 0.023514 | 0 | 0 | 40 | 143 | 2
0.777778 | 52.5 | 0 | 0 | 0.222222 | 0 | 0 | 0 | 0.111111 | 0.944444 | 0.6 | 0.2 | 0.023333 | 0 | 0 | 40 | 111 | 2
0.764706 | 52.5 | 0 | 0 | 0.235294 | 0 | 0 | 0 | 0.176471 | 1 | 0.6 | 0.2 | 0.022941 | 0 | 0 | 40 | 132 | 2
0.727273 | 52.5 | 0 | 0 | 0.272727 | 0 | 0 | 0 | 0.212121 | 1.030303 | 0.6 | 0.2 | 0.021818 | 0 | 0 | 40 | 105 | 2
0.705882 | 52.5 | 0 | 0 | 0.294118 | 0 | 0 | 0 | 0.176471 | 1 | 0.6 | 0.2 | 0.021176 | 0 | 0 | 40 | 106 | 2
0.666667 | 52.5 | 0 | 0 | 0.333333 | 0 | 0 | 0 | 0.111111 | 0.944444 | 0.6 | 0.2 | 0.02 | 0 | 0 | 40 | 123 | 2
0.724138 | 52.5 | 0 | 0 | 0.275862 | 0 | 0 | 0 | 0.344828 | 1.344828 | 0.6 | 0.16 | 0.021724 | 0 | 0 | 40 | 135 | 2
0.774194 | 52.5 | 0 | 0 | 0.225806 | 0 | 0 | 0 | 0.290323 | 1.096774 | 0.6 | 0.2 | 0.023226 | 0 | 0 | 40 | 96 | 2
0.771429 | 52.5 | 0 | 0 | 0.228571 | 0 | 0 | 0 | 0.285714 | 0.885714 | 0.6 | 0.18 | 0.023143 | 0 | 0 | 40 | 153 | 2
0.794118 | 52.5 | 0 | 0 | 0.205882 | 0 | 0 | 0 | 0.294118 | 0.911765 | 0.6 | 0.19 | 0.023824 | 0 | 0 | 40 | 145 | 2
0.757576 | 52.5 | 0 | 0 | 0.242424 | 0 | 0 | 0 | 0.272727 | 1 | 0.6 | 0.19 | 0.022727 | 0 | 0 | 40 | 140 | 2
0.794118 | 52.5 | 0 | 0 | 0.205882 | 0 | 0 | 0 | 0.294118 | 0.911765 | 0.6 | 0.19 | 0.023824 | 0 | 0 | 40 | 138 | 2
0.724138 | 52.5 | 0 | 0 | 0.275862 | 0 | 0 | 0 | 0.344828 | 1.344828 | 0.6 | 0.16 | 0.021724 | 0 | 0 | 40 | 141 | 2
0.785714 | 52.5 | 0 | 0 | 0.214286 | 0 | 0 | 0 | 0.321429 | 1.464286 | 0.6 | 0.16 | 0.023571 | 0 | 0 | 40 | 157 | 2
0.71875 | 52.5 | 0 | 0 | 0.28125 | 0 | 0 | 0 | 0.25 | 1.09375 | 0.6 | 0.19 | 0.021563 | 0 | 0 | 40 | 135 | 2
0.741935 | 52.5 | 0 | 0 | 0.258065 | 0 | 0 | 0 | 0.290323 | 1.16129 | 0.6 | 0.18 | 0.022258 | 0 | 0 | 40 | 144 | 2
0.75 | 52.5 | 0 | 0 | 0.25 | 0 | 0 | 0 | 0.28125 | 1.03125 | 0.6 | 0.18 | 0.0225 | 0 | 0 | 40 | 143 | 2
0.8 | 52.5 | 0 | 0 | 0.2 | 0 | 0 | 0 | 0.333333 | 1.133333 | 0.6 | 0.2 | 0.024 | 0 | 0 | 40 | 93 | 2
0.685714 | 52.5 | 0 | 0 | 0.314286 | 0 | 0 | 0 | 0.142857 | 0.971429 | 0.6 | 0.2 | 0.020571 | 0 | 0 | 40 | 114 | 2
0.8 | 52.5 | 0 | 0 | 0.2 | 0 | 0 | 0 | 0 | 1.2368 | 0.11 | 0.176 | 0.016 | 0 | 0 | 50.8 | 114.5703125 | 2
0.6 | 52.5 | 0 | 0.2 | 0.2 | 0 | 0 | 0 | 0 | 1.2224 | 0.11 | 0.176 | 0.012 | 0 | 0 | 50.8 | 122.5 | 2
0.4 | 52.5 | 0 | 0.4 | 0.2 | 0 | 0 | 0 | 0 | 1.208 | 0.11 | 0.176 | 0.008 | 0 | 0 | 50.8 | 115.9375 | 2
0.28 | 52.5 | 0 | 0.52 | 0.2 | 0 | 0 | 0 | 0 | 1.1992 | 0.11 | 0.176 | 0.0056 | 0 | 0 | 50.8 | 110.46875 | 2
0.55 | 52.5 | 0.35 | 0 | 0.1 | 0 | 0 | 0 | 0 | 1 | 2.36 | 0.17 | 0.01375 | 0 | 0 | 40 | 79.16827076 | 2
0.49 | 52.5 | 0.35 | 0 | 0.1 | 0.06 | 0 | 0 | 0 | 1 | 2.36 | 0.17 | 0.01225 | 0 | 0 | 40 | 79.17571655 | 2
0.45 | 52.5 | 0.35 | 0 | 0.1 | 0.1 | 0 | 0 | 0 | 1 | 2.36 | 0.17 | 0.01125 | 0 | 0 | 40 | 84.69169751 | 2
0.41 | 52.5 | 0.35 | 0 | 0.1 | 0.14 | 0 | 0 | 0 | 1 | 2.36 | 0.17 | 0.01025 | 0 | 0 | 40 | 81.55194077 | 2

## RMC jiajia xu mdpi
concrete compressive strength | a1 | a2 | a3 | b1 | b2 | b3 | b4 | b5 | b6 | b7 | b8 | b9 | b10 | Cement content % | c2 | c3 | slag powder content | c5 | c6 | fly ash content % | c8 | c9 | c10 | Fine stone content | silt of fine stone | Gravel content | Silt of gravel | c15 | fine sand content | c17 | silt of fine sand | coarse sand content | c20 | silt of coarse | tap water | recycled content | superplasticizer | expansive agent | d1 | d2 | d3 | e1 | e2 | e3 | e4
17.7 | 0 | 23 | 24 | -0.307 | -0.1038 | -0.5602 | -0.4167 | 0 | -0.1096 | 0.2288 | 4.7619 | 0.8333 | 55.1404 | 0.07421085 | 45.72 | 185 | 0 | 100 | 114.35 | 0.04365344 | 11 | 94.6 | 76.42 | 0.1017125 | 0.7 | 0.3404969 | 0.6 | 5 | 0.2008058 | 1.12 | 2.2 | 0.1562793 | 3.51 | 1.7 | 0.04365344 | 0.03710543 | 0.002082269 | 0 | 1.0882 | 0.8075 | 15 | 14.9 | 27 | 21 | 42
17.8 | 0 | 23 | 24 | -0.1667 | 0.102 | 0.315 | 0.8333 | -1.0582 | 1.2061 | -0.9503 | -0.9434 | 0 | 59.0263 | 0.06996585 | 45.93 | 200 | 0 | 100 | 111.36 | 0.04329137 | 11 | 93.8 | 84.41 | 0.07871158 | 0.7 | 0.3673207 | 0.5 | 7 | 0.2098975 | 1.7 | 1.6 | 0.1486774 | 3.46 | 2 | 0.04372865 | 0.03629478 | 0.002112094 | 0 | 1.1438 | 0.8039 | 15 | 18.9 | 30.8 | 24.7 | 61
17.9 | 0 | 49 | 60 | 0.0327 | 0.4211 | -2.554 | -1.1725 | 0 | 1.0466 | 0 | 4.6111 | -0.3745 | 63.8289 | 0.08684761 | 45.87 | 210 | 0 | 101.1 | 112.47 | 0.04407843 | 12 | 93.8 | 76.57 | 0.4451485 | 0.6 | 0 | 0.55 | 8 | 0.1920249 | 1.08 | 1.5 | 0.142273 | 3.56 | 2.1 | 0.04800621 | 0.03884139 | 0.002779996 | 0 | 1 | 0.751 | 15 | 20.4 | 24.6 | 21.8 | 87
18 | 0 | 26 | 14 | 0.1205 | 0.1952 | -2.807 | -2.7083 | -1.3468 | 0 | 0 | -0.3922 | 1.6064 | 53.6316 | 0.06996218 | 45.74 | 190 | 0 | 100 | 105.9 | 0.0432891 | 11 | 93.5 | 80.35 | 0.08308008 | 0.7 | 0.3629288 | 0.65 | 9 | 0.2098865 | 1.05 | 1.6 | 0.1486696 | 3.46 | 1.7 | 0.04372636 | 0.03629288 | 0.002164455 | 0 | 1.1438 | 0.8039 | 15 | 15 | 18.1 | 16 | 90
21.9 | 0 | 49 | 60 | 0.2381 | -3.9412 | 0.7018 | -0.7937 | -0.5128 | -0.5239 | 0 | -1.2675 | -0.8658 | 53.5614 | 0.07818948 | 46.12 | 200 | 0.01824421 | 102.2 | 116.82 | 0.02823509 | 12 | 93.8 | 86.1 | 0.08253334 | 0.7 | 0.3648842 | 0.55 | 6 | 0.2041614 | 1.04 | 2 | 0.1446505 | 3.42 | 2 | 0.0434386 | 0.03344772 | 0.002215369 | 0 | 0.9833 | 0.7796 | 20 | 13.7 | 20.3 | 16.6 | 67
21.9 | 0 | 23 | 24 | 0.3529 | -0.0814 | 7.7083 | 0.7092 | -1.5152 | -17.3878 | 0 | 21.3213 | 0 | 62.8816 | 0.08401679 | 46.83 | 180 | 0.02046005 | 100 | 106.59 | 0.02873113 | 10.5 | 93.5 | 77.25 | 0.06965122 | 0.65 | 0.3700221 | 0.65 | 4 | 0.1697749 | 1.08 | 1.6 | 0.1763047 | 3.5 | 2.2 | 0.04353201 | 0.03569625 | 0.001810932 | 0 | 0.943 | 0.7871 | 35 | 27.5 | 32.9 | 28.9 | 83
22 | 0 | 23 | 24 | 0.3902 | -0.1242 | -6.5708 | -0.4167 | 0.339 | 0.2339 | -0.5277 | -2.6087 | -0.8 | 60.6842 | 0.08397877 | 46 | 205 | 0.02045079 | 101.1 | 111.1 | 0.02871813 | 11 | 94.6 | 81.32 | 0.07397093 | 0.6 | 0.3655034 | 0.6 | 8 | 0.197981 | 1 | 1.5 | 0.1479419 | 3.76 | 1.7 | 0.04351231 | 0.0356801 | 0.00226264 | 0 | 0.943 | 0.7871 | 20 | 11.2 | 22.6 | 17 | 68
22 | 0 | 26 | 14 | 0.3614 | -0.7984 | -0.1852 | -0.7092 | -1.0101 | 0 | 0 | 38.4425 | -0.813 | 60.8289 | 0.08397877 | 45.88 | 190 | 0.02045079 | 103.35 | 115.46 | 0.02871813 | 10 | 93.1 | 81.39 | 0.07832217 | 0.7 | 0.3611522 | 0.55 | 8 | 0.2001566 | 1.04 | 2 | 0.1457663 | 3.42 | 2 | 0.04351231 | 0.0356801 | 0.00226264 | 0 | 0.943 | 0.7871 | 20 | 14.2 | 27.1 | 20.6 | 68
22.1 | 1 | 36 | 14 | 0.9726 | -1.0712 | -0.6192 | -0.2999 | 0 | 1.7391 | 0 | 0.3135 | -0.3364 | 61.7293 | 0.1202216 | 47.97 | 200 | 0 | 102.2 | 108.85 | 0.02177928 | 12 | 93.1 | 79.1 | 0.09713559 | 0.7 | 0.3397568 | 0.5 | 10 | 0.1785901 | 1.05 | 2 | 0.1611667 | 3.84 | 1.6 | 0.04355856 | 0.03571802 | 0.002073387 | 0 | 0.6594 | 0.7777 | 20 | 21.3 | 30.8 | 25.8 | 74
22.2 | 1 | 36 | 14 | -0.9091 | 0.4065 | -12.0448 | 0 | -0.5051 | 1.2276 | -0.4016 | 1.083 | 0 | 60 | 0.08397877 | 46.12 | 200 | 0.02045079 | 102.2 | 116.82 | 0.02871813 | 12 | 93.8 | 86.1 | 0.07397093 | 0.7 | 0.3655034 | 0.55 | 8 | 0.2001566 | 1.04 | 2 | 0.1457663 | 3.42 | 2 | 0.04351231 | 0.0356801 | 0.00226264 | 0 | 0.943 | 0.7871 | 20 | 13.7 | 20.3 | 16.6 | 67
22.2 | 0 | 49 | 60 | 0.241 | 0.161 | 2 | 0 | -0.9231 | -0.4125 | 0 | -1.4558 | 0.7792 | 57.5263 | 0.07819797 | 45.5 | 195 | 0.01824619 | 104.5 | 110.41 | 0.02823816 | 10 | 93.1 | 85.25 | 0.08688663 | 0.6 | 0.3605795 | 0.55 | 8 | 0.1998393 | 1.08 | 1.5 | 0.1490106 | 3.55 | 1.8 | 0.04344332 | 0.03345135 | 0.002107001 | 0 | 0.9833 | 0.7796 | 20 | 19.4 | 27.8 | 22.6 | 87
22.3 | 0 | 23 | 24 | -0.1646 | 0 | -1.7544 | 0.3704 | 0.4016 | -0.3899 | -0.0797 | -1.4925 | 0 | 59.2105 | 0.07820239 | 45.76 | 200 | 0.01824722 | 102.2 | 116.88 | 0.02823975 | 11 | 94.6 | 76.58 | 0.07820239 | 0.65 | 0.3692891 | 0.5 | 9 | 0.195506 | 1.4 | 2 | 0.1533636 | 3.21 | 2 | 0.04344577 | 0.03345324 | 0.00205064 | 0 | 0.9833 | 0.7796 | 20 | 10 | 13.6 | 12 | 72
22.3 | 1 | 36 | 14 | 0.4314 | -0.1587 | 8.061 | -0.2415 | -2 | -0.5602 | 0 | 0 | 1.2195 | 61.7544 | 0.1202216 | 46.38 | 195 | 0 | 100 | 110.86 | 0.02177928 | 11 | 93.3 | 79.64 | 0.0666446 | 0.7 | 0.3702478 | 0.6 | 5 | 0.1742342 | 1.05 | 2 | 0.1655225 | 3.84 | 1.6 | 0.04355856 | 0.03571802 | 0.002073387 | 0 | 0.6594 | 0.7777 | 20 | 23.2 | 28.8 | 25.5 | 65
22.4 | 0 | 49 | 60 | 0.3252 | -0.0747 | 1.1348 | -0.6173 | 1.4286 | 0.4235 | 0 | 128.7356 | 0.8772 | 54.7895 | 0.08399302 | 45.38 | 190 | 0.02045426 | 103.35 | 109.6 | 0.028723 | 12 | 93.1 | 81.21 | 0.1000953 | 0.65 | 0.3394537 | 0.45 | 5.2 | 0.1914867 | 1.24 | 2 | 0.1544949 | 3.68 | 1.5 | 0.0435197 | 0.03568615 | 0.002093298 | 0 | 0.943 | 0.7871 | 20 | 14.4 | 27.6 | 21.4 | 52
22.4 | 0 | 23 | 24 | -0.2222 | 0.6104 | 4.0616 | -0.4167 | -2.1164 | 0.117 | 0 | -0.5979 | -2.5 | 56.9342 | 0.08481358 | 46.23 | 185 | 0.01826754 | 100 | 107.38 | 0.03262061 | 11 | 93.5 | 77.85 | 0.4288523 | 0.7 | 0 | 0.7 | 6.4 | 0.1987682 | 1.7 | 1.6 | 0.1478801 | 3.92 | 2.1 | 0.04349415 | 0.0430592 | 0.002244298 | 0 | 1.0205 | 0.8083 | 20 | 14.6 | 26.4 | 20.9 | 57
22.4 | 0 | 49 | 60 | -0.3563 | 0 | -11.2568 | -1.0101 | 0.4444 | -0.0567 | 0 | 0 | 0.3663 | 56.9298 | 0.08261301 | 46.13 | 210 | 0.01434857 | 103.35 | 99.8 | 0.0326104 | 11 | 93.1 | 78.37 | 0.4474146 | 0.7 | 0 | 0.75 | 10 | 0.2156634 | 1.7 | 1.6 | 0.1217455 | 3.84 | 1.9 | 0.04348053 | 0.03956728 | 0.002556655 | 0 | 1.0053 | 0.7541 | 20 | 18.6 | 28.1 | 22.9 | 57
22.4 | 0 | 23 | 24 | 0.4878 | -0.4184 | -0.6568 | 0.7018 | -3.3333 | 0.3289 | 0.4399 | -2.6063 | -0.9524 | 61.6974 | 0.08263313 | 45.93 | 200 | 0.01435207 | 100 | 111.36 | 0.03261834 | 11 | 93.8 | 84.41 | 0.4344763 | 0.7 | 0 | 0.5 | 9 | 0.215716 | 1.7 | 1.6 | 0.1348225 | 3.46 | 2 | 0.04349112 | 0.03957692 | 0.002313728 | 0 | 1.0053 | 0.8068 | 20 | 18.9 | 30.8 | 24.7 | 61
22.4 | 0 | 49 | 60 | -0.5071 | 0.2033 | 0.8403 | -0.7937 | 0 | 0.0594 | 0 | 0 | -0.3367 | 61.1053 | 0.08479699 | 45.36 | 195 | 0.01826397 | 104.5 | 103.86 | 0.03261423 | 10 | 93.1 | 81.76 | 0.4287684 | 0.7 | 0 | 0.55 | 7 | 0.2000339 | 1.49 | 1.6 | 0.1465466 | 3.46 | 2 | 0.04348563 | 0.04305078 | 0.002439544 | 0 | 1.0205 | 0.8083 | 20 | 18.1 | 20.4 | 19.7 | 92
22.4 | 0 | 49 | 60 | -1.0317 | 0.1425 | 2.0513 | 0.3546 | 0.5747 | 0 | 0 | 0.4479 | 1.8519 | 60.6316 | 0.1202363 | 45.14 | 185 | 0 | 101.1 | 115.01 | 0.02178194 | 10 | 93.1 | 84.88 | 0.1102166 | 0.7 | 0.3267291 | 0.7 | 6 | 0.1655427 | 1.13 | 1.6 | 0.1742555 | 3.16 | 1.8 | 0.04356387 | 0.03572238 | 0.001951662 | 0 | 0.6594 | 0.7777 | 20 | 19.6 | 31.9 | 25.8 | 72
22.5 | 1 | 36 | 14 | 0.3463 | -0.213 | 4.386 | -0.4167 | 2.6455 | -0.516 | 0.6865 | -0.9009 | 1.5152 | 49.7895 | 0.12023 | 46.43 | 195 | 0 | 102.25 | 109.86 | 0.0217808 | 10 | 93.1 | 76.94 | 0.07492595 | 0.6 | 0.3615612 | 0.6 | 6 | 0.1873149 | 1.04 | 2 | 0.1524656 | 3.69 | 2 | 0.0435616 | 0.03572051 | 0.002439449 | 0 | 0.6594 | 0.7784 | 20 | 11 | 20.8 | 16.4 | 56
22.5 | 1 | 36 | 14 | -0.0833 | 0.6925 | 0.6734 | -0.4167 | 0.7752 | 0.8772 | 0.3051 | 25.2252 | -12.4542 | 63.9737 | 0.0826281 | 46.1 | 210 | 0.0143512 | 102.2 | 115.35 | 0.03261635 | 11 | 93.8 | 88.84 | 0.4474964 | 0.7 | 0 | 0.55 | 7 | 0.1870004 | 1.49 | 1.6 | 0.1504701 | 3.56 | 1.8 | 0.04348847 | 0.03957451 | 0.002374471 | 0 | 1.0053 | 0.7541 | 20 | 18.9 | 26.2 | 22.7 | 84
22.5 | 1 | 36 | 14 | -0.502 | -0.1629 | -10.2083 | 0.2017 | -2.0833 | -0.6998 | -0.9109 | 32.2464 | -0.379 | 42.8421 | 0.07818065 | 45.78 | 185 | 0.02692889 | 104.5 | 113.49 | 0.01737348 | 11.5 | 93.5 | 86.98 | 0.08686739 | 0.7 | 0.3604997 | 0.6 | 8 | 0.2041384 | 1.54 | 2 | 0.1468059 | 3.26 | 2 | 0.04343369 | 0.03344394 | 0.002328046 | 0 | 0.9833 | 0.7845 | 20 | 21.3 | 25.7 | 23.1 | 91
22.5 | 0 | 23 | 24 | 1.4026 | -0.4535 | 0 | -1.6092 | 0.7143 | 1.9962 | -1.4837 | -0.9408 | -0.6667 | 47.0842 | 0.08397073 | 45.65 | 180 | 0.02044883 | 100 | 105.45 | 0.02871538 | 10 | 93.1 | 74.42 | 0.1131212 | 0.65 | 0.3263111 | 0.45 | 8 | 0.1696818 | 1.15 | 2 | 0.1766431 | 3.51 | 1.8 | 0.04350815 | 0.03567668 | 0.00192306 | 0 | 0.943 | 0.7881 | 20 | 17.8 | 21.5 | 19.9 | 82
22.6 | 0 | 49 | 60 | 0.6667 | 0.2098 | -2.5926 | 0.7937 | 1.5385 | -1.1708 | 0 | 36.3636 | -1.2987 | 61.2105 | 0.07819797 | 46.76 | 190 | 0.01824619 | 102.2 | 97.78 | 0.02823816 | 12 | 93.8 | 72.58 | 0.07819797 | 0.7 | 0.3692682 | 0.45 | 8 | 0.1911506 | 1.39 | 1.5 | 0.1576992 | 3.41 | 1.8 | 0.04344332 | 0.03345135 | 0.002107001 | 0 | 0.9833 | 0.7796 | 20 | 11.2 | 13.7 | 12.6 | 92
22.6 | 1 | 36 | 14 | 0.4985 | -0.144 | 0.1916 | -0.8811 | 1.8809 | 0.3016 | 0 | 21.9212 | -1.1775 | 61.203 | 0.08395977 | 45.9 | 210 | 0.02044616 | 102.2 | 107.69 | 0.02871163 | 12 | 93.8 | 78.46 | 0.07830445 | 0.6 | 0.3610705 | 0.6 | 9 | 0.1914109 | 1 | 1.5 | 0.1544338 | 3.53 | 2.1 | 0.04350247 | 0.03567203 | 0.002488341 | 0 | 0.943 | 0.7871 | 20 | 15.8 | 21.7 | 18.3 | 67
22.6 | 0 | 49 | 60 | -0.1163 | 0.1311 | -2.549 | -1.5873 | 1.0256 | 0.1244 | 0 | -0.3831 | 1.7316 | 59.0526 | 0.07818065 | 46.13 | 210 | 0.01824215 | 103.35 | 99.8 | 0.0282319 | 11 | 93.1 | 78.37 | 0.07383728 | 0.7 | 0.3735298 | 0.75 | 9 | 0.2041384 | 1.7 | 1.6 | 0.1446342 | 3.84 | 1.9 | 0.04343369 | 0.03344394 | 0.002328046 | 0 | 0.9833 | 0.7796 | 20 | 18.6 | 28.1 | 22.9 | 57
22.6 | 1 | 36 | 14 | 0.2232 | 0.1093 | -0.5415 | 1.3393 | -0.7374 | 1.2926 | -0.5128 | 0.1742 | 1.461 | 53.0421 | 0.08479699 | 45.36 | 195 | 0.01826397 | 104.5 | 103.86 | 0.03261423 | 10 | 93.1 | 81.76 | 0.4287684 | 0.7 | 0 | 0.55 | 8 | 0.1913368 | 1.49 | 1.6 | 0.1552437 | 3.46 | 2 | 0.04348563 | 0.04305078 | 0.002439544 | 0 | 1.0205 | 0.8083 | 20 | 18.1 | 20.4 | 19.7 | 92
22.6 | 1 | 36 | 14 | 0.619 | 0.9667 | 0.4796 | -1.3333 | -2.3256 | 0.0797 | -0.0516 | -0.1957 | -0.8333 | 35.0526 | 0.0782306 | 45.16 | 195 | 0.01825381 | 102.2 | 112.96 | 0.02824994 | 12 | 93.1 | 78.68 | 0.1086536 | 0.7 | 0.3389993 | 0.6 | 10 | 0.1912303 | 1.01 | 2 | 0.1564612 | 3.45 | 1.7 | 0.04346144 | 0.03346531 | 0.002994493 | 0 | 0.9833 | 0.7767 | 20 | 23.3 | 28 | 25.4 | 65
22.6 | 1 | 36 | 14 | -0.0766 | -0.0761 | -1.4337 | -1.1696 | -0.3922 | -0.1235 | 0 | 10.2564 | -0.3788 | 62.0632 | 0.07831535 | 47.97 | 200 | 0.02479986 | 102.2 | 108.85 | 0.03698225 | 12 | 93.1 | 79.1 | 0.08092586 | 0.7 | 0.3785242 | 0.5 | 6 | 0.178385 | 1.05 | 2 | 0.137922 | 3.84 | 1.6 | 0.04350853 | 0.0382875 | 0.00234946 | 0 | 1.0444 | 0.6884 | 20 | 21.3 | 30.8 | 25.8 | 74
22.7 | 0 | 23 | 24 | -0.119 | -0.5353 | 1.773 | 0.7407 | 0 | -0.0975 | -0.5582 | -0.2899 | -2.5 | 55.1711 | 0.1202153 | 46.5 | 185 | 0 | 100 | 114.51 | 0.02177814 | 10 | 93.1 | 73.87 | 0.07491681 | 0.65 | 0.3615172 | 0.7 | 7 | 0.187292 | 1 | 1.5 | 0.152447 | 3.33 | 1.9 | 0.04355628 | 0.03571615 | 0.002561109 | 0 | 0.6594 | 0.7784 | 20 | 9.2 | 18.6 | 13.6 | 70
22.8 | 1 | 36 | 14 | -0.0803 | 0.211 | 1.1236 | -0.8333 | 1.0582 | -0.3899 | 0.1595 | 0.4885 | 0.7576 | 49.5526 | 0.08397402 | 46.14 | 185 | 0.02044963 | 100 | 100.4 | 0.0287165 | 11 | 94.6 | 78.23 | 0.07831774 | 0.7 | 0.3611318 | 0.45 | 6 | 0.2001453 | 1.08 | 1.7 | 0.145758 | 3.39 | 3.1 | 0.04350985 | 0.03567808 | 0.002319075 | 0 | 0.943 | 0.7871 | 20 | 10.7 | 15.9 | 12.9 | 85
22.8 | 0 | 49 | 60 | -0.6667 | 0 | -5.3704 | -0.7937 | 0 | 0.1866 | 0 | 2.0833 | 1.7316 | 59.2632 | 0.07818065 | 46.13 | 210 | 0.01824215 | 103.35 | 99.8 | 0.0282319 | 11 | 93.1 | 78.37 | 0.07818065 | 0.7 | 0.3691864 | 0.75 | 8.6 | 0.199795 | 1.7 | 1.6 | 0.1489776 | 3.84 | 1.9 | 0.04343369 | 0.03344394 | 0.002328046 | 0 | 0.9833 | 0.7796 | 20 | 18.6 | 28.1 | 22.9 | 57
22.8 | 1 | 36 | 14 | 0.5164 | -0.7752 | 0.6849 | -0.823 | 0 | -0.9292 | 0 | 14.6199 | 0.4065 | 56.7895 | 0.0782068 | 45.83 | 205 | 0.0269379 | 103.35 | 111.94 | 0.0195517 | 11 | 94.6 | 91.55 | 0.121655 | 0.7 | 0.3258617 | 0.65 | 9 | 0.1998618 | 1 | 1.8 | 0.1490274 | 3.51 | 1.6 | 0.04344822 | 0.03345513 | 0.001994274 | 0 | 0.9833 | 0.7796 | 20 | 20.3 | 32.2 | 24.9 | 76
22.8 | 0 | 23 | 24 | -1.3514 | 1.6529 | 3.3422 | 0.431 | -0.8 | 0.4762 | 0.1642 | -1.3889 | 0.9756 | 45.2105 | 0.1202593 | 45.28 | 185 | 0 | 104.5 | 106.87 | 0.02178611 | 11 | 93.8 | 89.74 | 0.109802 | 0.75 | 0.3267917 | 0.6 | 10 | 0.1655745 | 1.42 | 2.2 | 0.1742889 | 3.46 | 2.2 | 0.04357223 | 0.03572922 | 0.00219604 | 0 | 0.6594 | 0.7784 | 20 | 18.3 | 25.5 | 21.4 | 78
22.9 | 0 | 49 | 60 | -0.841 | -0.0708 | 0.226 | -3.0303 | -0.2667 | -0.7519 | 0 | 0 | 0.5128 | 58.4474 | 0.08263313 | 45.93 | 200 | 0.01435207 | 100 | 111.36 | 0.03261834 | 11 | 93.8 | 84.41 | 0.4344763 | 0.7 | 0 | 0.5 | 14 | 0.215716 | 1.7 | 1.6 | 0.1348225 | 3.46 | 2 | 0.04349112 | 0.03957692 | 0.002313728 | 0 | 1.0053 | 0.8068 | 20 | 18.9 | 30.8 | 24.7 | 61
22.9 | 0 | 23 | 24 | 0.1343 | -0.2174 | -0.1513 | -0.1642 | -1.0889 | -0.7264 | -0.0789 | 13.0435 | -0.8621 | 39.4474 | 0.07820239 | 45.6 | 185 | 0.01824722 | 102.25 | 104.62 | 0.02823975 | 10.5 | 94.2 | 80.77 | 0.1042699 | 0.7 | 0.3432216 | 0.6 | 13 | 0.1837756 | 1.25 | 2.2 | 0.1650939 | 3.45 | 1.7 | 0.04344577 | 0.03345324 | 0.00205064 | 0 | 0.9833 | 0.7796 | 20 | 18.7 | 33.1 | 26.7 | 43
23 | 0 | 49 | 60 | 1.4056 | -3.3934 | 0.9259 | -2.1277 | -1.5152 | -0.641 | 0 | 1.4015 | -0.4065 | 54.7719 | 0.08395977 | 46 | 205 | 0.02044616 | 101.1 | 111.1 | 0.02871163 | 11 | 94.6 | 81.32 | 0.07830445 | 0.6 | 0.3610705 | 0.6 | 8 | 0.1957611 | 1 | 1.5 | 0.1500835 | 3.76 | 1.7 | 0.04350247 | 0.03567203 | 0.002488341 | 0 | 0.943 | 0.7871 | 20 | 11.2 | 22.6 | 17 | 68
23 | 0 | 26 | 14 | 0.2991 | -1.4409 | 0.8696 | -0.7092 | 0 | -0.3108 | 0 | 0.2494 | 2.439 | 61.2237 | 0.08401203 | 45.95 | 190 | 0.02045889 | 104.5 | 112.8 | 0.0287295 | 10 | 94.6 | 79.83 | 0.100118 | 0.6 | 0.3395305 | 0.55 | 5 | 0.19153 | 0.98 | 1.7 | 0.1545299 | 3.55 | 2 | 0.04352955 | 0.03569423 | 0.001867418 | 0 | 0.943 | 0.7871 | 20 | 20.8 | 29.1 | 24.6 | 70
23.1 | 0 | 49 | 60 | 0.0778 | -0.4029 | 2.3148 | -1.8182 | -0.8 | 0 | 0 | 112.1982 | -17.3626 | 59.5658 | 0.08262306 | 46.32 | 205 | 0.01435032 | 100 | 112.06 | 0.03261437 | 11 | 94.6 | 86.59 | 0.4474691 | 0.7 | 0 | 0.6 | 9 | 0.1982954 | 1.05 | 1.6 | 0.1391546 | 3.41 | 2.1 | 0.04348582 | 0.0395721 | 0.002435206 | 0 | 1.0053 | 0.7541 | 20 | 14 | 26.3 | 20.3 | 58
23.1 | 0 | 49 | 60 | 0.3376 | -0.4154 | -0.7474 | 0.4274 | 0.6061 | 1.7544 | -0.0733 | 0.813 | -1.4493 | 63.3684 | 0.08398827 | 45.73 | 200 | 0.0204531 | 104.5 | 111.26 | 0.02872138 | 10 | 93.8 | 81.46 | 0.0739793 | 0.7 | 0.3655448 | 0.6 | 7 | 0.1914758 | 1.12 | 2.2 | 0.1544862 | 3.28 | 1.6 | 0.04351724 | 0.03568413 | 0.002149752 | 0 | 0.943 | 0.7871 | 20 | 14.9 | 28.5 | 21.4 | 38
23.1 | 0 | 26 | 14 | 0.4472 | -0.33 | 0.7018 | 0 | 0 | -0.6598 | 0 | -0.5556 | 0 | 58.25 | 0.08400252 | 45.28 | 185 | 0.0291615 | 104.5 | 106.87 | 0.02002133 | 11 | 93.8 | 89.74 | 0.08269679 | 0.75 | 0.3569019 | 0.6 | 6 | 0.1675698 | 1.42 | 2.2 | 0.178451 | 3.46 | 2.2 | 0.04352462 | 0.03569019 | 0.00198037 | 0 | 0.943 | 0.7871 | 20 | 18.3 | 25.5 | 21.4 | 78
23.1 | 1 | 36 | 14 | 0.8 | 0.1103 | 3.6364 | 0 | -0.5747 | -0.2064 | 0.0797 | -1.0767 | -12.037 | 47.4561 | 0.08398827 | 46.36 | 185 | 0.0204531 | 102.2 | 105.93 | 0.02872138 | 12 | 93.1 | 73.94 | 0.1131448 | 0.6 | 0.3263793 | 0.65 | 7 | 0.1784207 | 1.15 | 2 | 0.1675414 | 3.42 | 1.6 | 0.04351724 | 0.03568413 | 0.002149752 | 0 | 0.943 | 0.7871 | 20 | 21 | 24.3 | 22.5 | 98
23.2 | 0 | 23 | 24 | -0.1905 | -0.2457 | -1.0753 | 0.0744 | -0.1211 | -0.5376 | -0.282 | -0.0965 | -2.6786 | 56.8816 | 0.1202216 | 46.38 | 195 | 0 | 103.35 | 106.86 | 0.02177928 | 11 | 94.6 | 79.42 | 0.1014914 | 0.6 | 0.3354009 | 0.6 | 6 | 0.1611667 | 1.15 | 2 | 0.1742342 | 3.62 | 1.6 | 0.04355856 | 0.04007388 | 0.002073387 | 0 | 0.6957 | 0.7677 | 20 | 18.4 | 31.7 | 25.5 | 63
23.3 | 0 | 26 | 14 | -0.5882 | -0.5128 | 18.0556 | -0.7937 | -1.2821 | 0.0797 | 0 | 8.4229 | -0.9204 | 54.2763 | 0.07818506 | 44.75 | 195 | 0.01824318 | 100 | 121.1 | 0.0282335 | 10.5 | 93.9 | 78.48 | 0.07818506 | 0.65 | 0.3692072 | 0.6 | 6 | 0.1998063 | 1.4 | 2 | 0.148986 | 3.47 | 1.6 | 0.04343615 | 0.03344583 | 0.00227171 | 0 | 0.9833 | 0.7796 | 20 | 13.5 | 29.5 | 20.8 | 77
23.3 | 0 | 23 | 24 | 0.3846 | 0.211 | 2.2599 | 0.6944 | -1.1299 | 2.0468 | -0.0675 | 2.3256 | 0 | 62.2456 | 0.1202153 | 45 | 190 | 0 | 101.1 | 111.12 | 0.02177814 | 10 | 93.1 | 90.43 | 0.07927244 | 0.7 | 0.3571615 | 0.5 | 8 | 0.1960033 | 1.29 | 1.7 | 0.1437357 | 3.45 | 1.6 | 0.04355628 | 0.03571615 | 0.002561109 | 0 | 0.6594 | 0.7784 | 20 | 21.5 | 25.5 | 23 | 87
23.5 | 0 | 26 | 14 | 0 | 0.8439 | -0.8333 | -1.4184 | 1.0101 | 0 | 0 | 0.4444 | 0 | 60.9079 | 0.08397877 | 45.5 | 195 | 0.02045079 | 104.5 | 110.41 | 0.02871813 | 10 | 93.1 | 85.25 | 0.08702463 | 0.6 | 0.3524497 | 0.55 | 8 | 0.1914542 | 1.08 | 1.5 | 0.1544687 | 3.55 | 1.8 | 0.04351231 | 0.0356801 | 0.00226264 | 0 | 0.943 | 0.7871 | 20 | 19.4 | 27.8 | 22.6 | 87
23.5 | 0 | 26 | 14 | -0.9767 | -0.1488 | 2.9029 | -2.1164 | 0.2469 | -0.1933 | 0 | 26.9841 | -1.6087 | 61.0702 | 0.08479183 | 44.9 | 205 | 0.01826285 | 102.2 | 107.93 | 0.03261224 | 11 | 94.6 | 78.08 | 0.4287423 | 0.65 | 0 | 0.45 | 8 | 0.1987173 | 1.24 | 2 | 0.1478422 | 3.44 | 2 | 0.04348299 | 0.04304816 | 0.002500272 | 0 | 1.0205 | 0.8083 | 20 | 15.7 | 20.3 | 18.6 | 59
23.6 | 0 | 49 | 60 | -0.1442 | 0.1667 | 1.6334 | 0.0747 | -1.0181 | 0.0927 | 0.3086 | -0.4525 | -2.5641 | 63.8772 | 0.08396452 | 44.75 | 195 | 0.02044732 | 100 | 121.1 | 0.02871325 | 10.5 | 93.9 | 78.48 | 0.07395838 | 0.65 | 0.3654414 | 0.6 | 13 | 0.1979474 | 1.4 | 2 | 0.1479168 | 3.47 | 1.6 | 0.04350493 | 0.03567404 | 0.002431926 | 0 | 0.943 | 0.7871 | 20 | 13.5 | 29.5 | 20.8 | 77
23.8 | 0 | 49 | 60 | -0.1587 | -0.8409 | -3.5417 | 0 | 0 | -0.1203 | 0 | -0.1848 | 0.813 | 59.7368 | 0.09701811 | 45.76 | 200 | 0.01609717 | 102.2 | 116.88 | 0.02436329 | 11 | 94.6 | 76.58 | 0.0696094 | 0.65 | 0.3654494 | 0.5 | 8 | 0.1914259 | 1.4 | 2 | 0.1544459 | 3.21 | 2 | 0.04350588 | 0.03567482 | 0.002410226 | 0 | 0.8161 | 0.795 | 20 | 10 | 13.6 | 12 | 72
23.9 | 0 | 49 | 60 | 0.3529 | 0.2027 | 4.6296 | 0.7937 | 1.0256 | 0.3041 | 0 | 15.2381 | 1.2987 | 55.8289 | 0.07817657 | 45.78 | 210 | 0.0182412 | 104.5 | 103.96 | 0.02823043 | 10 | 93.1 | 80.38 | 0.07817657 | 0.65 | 0.3691672 | 0.55 | 9 | 0.1967444 | 1.4 | 2 | 0.15201 | 3.47 | 1.6 | 0.04343143 | 0.0334422 | 0.002380042 | 0 | 0.9833 | 0.7796 | 20 | 16.4 | 32.7 | 23.8 | 61
24 | 0 | 49 | 60 | 0.5 | -0.2488 | 0.9524 | -0.7092 | -1.0101 | -0.1425 | 0 | 0.3861 | -1.2195 | 62.2105 | 0.08399777 | 45.64 | 210 | 0.02045542 | 104.5 | 105.35 | 0.02872463 | 12 | 93.1 | 81.69 | 0.09139654 | 0.65 | 0.3481773 | 0.55 | 6 | 0.1653842 | 1.06 | 2 | 0.180617 | 3.07 | 1.8 | 0.04352216 | 0.03568817 | 0.002036837 | 0 | 0.943 | 0.7871 | 20 | 23.7 | 31 | 26.5 | 76
24.4 | 1 | 36 | 14 | -0.1587 | -1.2903 | 1.3675 | 0.4274 | -0.6061 | 0.4405 | 0.277 | 8.7963 | -1.0753 | 53.3333 | 0.120251 | 45.51 | 200 | 0 | 104.5 | 108.73 | 0.02178459 | 10.5 | 94.2 | 87.29 | 0.08844545 | 0.7 | 0.3485535 | 0.65 | 5 | 0.1829906 | 1.06 | 1.8 | 0.1568491 | 3.39 | 1.7 | 0.04356919 | 0.03572673 | 0.001829906 | 0 | 0.6594 | 0.7777 | 20 | 19.9 | 27.8 | 23.1 | 78
24.9 | 1 | 36 | 14 | -0.0844 | -1.7833 | -2.673 | -0.3236 | -1.9608 | 1.426 | 0 | 0.0596 | 0 | 61.5 | 0.08397402 | 44.75 | 195 | 0.02044963 | 100 | 121.1 | 0.0287165 | 10.5 | 93.9 | 78.48 | 0.08701971 | 0.65 | 0.3524298 | 0.6 | 8 | 0.1957943 | 1.4 | 2 | 0.150109 | 3.47 | 1.6 | 0.04350985 | 0.03567808 | 0.002319075 | 0 | 0.943 | 0.7871 | 20 | 13.5 | 29.5 | 20.8 | 77
25.7 | 1 | 36 | 14 | 0.1807 | 0.4813 | -1.0695 | -0.4115 | -0.6467 | -0.2439 | 0.4873 | 0.274 | 0.9259 | 61 | 0.07817216 | 45.9 | 210 | 0.01824017 | 102.2 | 107.69 | 0.02822884 | 12 | 93.8 | 78.46 | 0.07817216 | 0.6 | 0.3691463 | 0.6 | 8 | 0.1997733 | 1 | 1.5 | 0.1489614 | 3.53 | 2.1 | 0.04342898 | 0.03344031 | 0.002436366 | 0 | 0.9833 | 0.7796 | 20 | 15.8 | 21.7 | 18.3 | 67
26.6 | 0 | 49 | 60 | 0.3704 | 0.1478 | 2.7187 | -1.0929 | 0.4762 | 0.0566 | 0 | 0 | 0 | 63.1053 | 0.084713 | 45.4 | 200 | 0.02649996 | 104.5 | 115.07 | 0.03040979 | 10 | 93.1 | 89.04 | 0.122508 | 0.7 | 0.3127864 | 0.5 | 10.2 | 0.1781145 | 1 | 1.8 | 0.163344 | 3.75 | 2.2 | 0.04344256 | 0.0356229 | 0.002558767 | 0 | 0.9333 | 0.7844 | 25 | 19.2 | 25.4 | 22 | 44
27.4 | 0 | 26 | 14 | -0.5063 | 0.0815 | 3.7736 | 0.6173 | 2.381 | 0 | 0 | 0.5376 | -0.4386 | 61.6316 | 0.0834195 | 46.8 | 180 | 0.02346174 | 104.5 | 103.73 | 0.03041336 | 10.5 | 93.5 | 79.91 | 0.1151363 | 0.7 | 0.3432365 | 0.6 | 5 | 0.1694459 | 1.13 | 1.6 | 0.1564116 | 3 | 2 | 0.04344766 | 0.03302022 | 0.002007282 | 0 | 0.9167 | 0.7109 | 25 | 25.2 | 31.1 | 28.8 | 64
27.6 | 0 | 26 | 14 | 0.3055 | -0.1932 | 1.2676 | -0.3233 | 3.4483 | 0.3223 | -1.9022 | -1.598 | 1.8629 | 64.3233 | 0.0895438 | 46.5 | 200 | 0.02781943 | 102.2 | 111.93 | 0.03129686 | 11 | 93.9 | 80.92 | 0.1064963 | 0.6 | 0.3433961 | 0.65 | 8 | 0.1438786 | 0.98 | 1.7 | 0.1738715 | 3.55 | 2 | 0.04346787 | 0.03781704 | 0.002412467 | 0 | 0.9078 | 0.7063 | 25 | 21.7 | 27.8 | 24.6 | 69
27.8 | 0 | 26 | 14 | -0.3101 | 0.5401 | 1.0256 | -0.6173 | 1.9048 | -0.1678 | 0 | -0.5128 | -0.4386 | 58.8421 | 0.08337097 | 45.2 | 205 | 0.02344808 | 102.23 | 113.01 | 0.03039566 | 11 | 94.6 | 85.03 | 0.08467364 | 0.8 | 0.3734325 | 0.45 | 9 | 0.1736895 | 1.08 | 1.5 | 0.1519783 | 3.39 | 1.7 | 0.04342238 | 0.03300101 | 0.002587974 | 0 | 0.9167 | 0.7109 | 25 | 18.6 | 26.6 | 22.7 | 73
27.8 | 1 | 36 | 14 | -0.1961 | -1.7039 | -1.4981 | 0.7407 | 1.0582 | 1.5789 | 0.0462 | -0.5848 | -0.8333 | 61.6842 | 0.08335721 | 45.24 | 200 | 0.02344422 | 102.2 | 110 | 0.03039065 | 11 | 93.8 | 83.15 | 0.08379136 | 0.7 | 0.3733708 | 0.55 | 8 | 0.1780024 | 1.25 | 2.2 | 0.1476117 | 3.14 | 1.5 | 0.04341521 | 0.03299556 | 0.003620829 | 0 | 0.9167 | 0.7123 | 25 | 15.7 | 27.7 | 22.3 | 46
27.8 | 0 | 23 | 24 | 0.0448 | 1.1853 | -0.1513 | 0.4926 | 3.4483 | 0.7264 | 0.3157 | 13.0435 | 1.7241 | 52.8526 | 0.084713 | 45.6 | 185 | 0.03518848 | 102.25 | 104.62 | 0.02172128 | 10.5 | 94.2 | 80.77 | 0.09644249 | 0.7 | 0.338852 | 0.6 | 16 | 0.1650817 | 1.25 | 2.2 | 0.1763768 | 3.45 | 1.7 | 0.04344256 | 0.0356229 | 0.002558767 | 0 | 0.9333 | 0.7844 | 25 | 18.7 | 33.1 | 26.7 | 43
27.9 | 0 | 49 | 60 | 0.3614 | 0.0716 | 2.7778 | -0.5464 | 0.9524 | -0.4839 | 0 | -2.4164 | 0 | 63.807 | 0.08470159 | 45.2 | 205 | 0.02649639 | 102.23 | 113.01 | 0.0304057 | 11 | 94.6 | 85.03 | 0.07818608 | 0.8 | 0.3605247 | 0.45 | 8 | 0.1867779 | 1.08 | 1.5 | 0.1498567 | 3.39 | 1.7 | 0.04343671 | 0.03692121 | 0.002693076 | 0 | 0.9487 | 0.7673 | 25 | 18.6 | 26.6 | 22.7 | 73
27.9 | 0 | 23 | 24 | 0.6849 | -0.1073 | 0.6219 | 0.4167 | 0 | 2.0833 | -0.5013 | -0.9547 | -0.8333 | 54.3158 | 0.08338726 | 45.68 | 210 | 0.02345267 | 102.2 | 109.31 | 0.03040161 | 11.5 | 93.9 | 86.37 | 0.1194349 | 0.75 | 0.3387607 | 0.6 | 7 | 0.152008 | 1.42 | 2.2 | 0.1737235 | 3.49 | 2 | 0.04343086 | 0.03300746 | 0.002393041 | 0 | 0.9167 | 0.7109 | 25 | 18.5 | 27.2 | 21.9 | 61
27.9 | 1 | 36 | 14 | 0.4924 | 0 | -1.9355 | -1.5625 | 0 | 0 | 0 | -0.7407 | 0.7663 | 63.6447 | 0.08955003 | 46.8 | 180 | 0.02782137 | 104.5 | 103.73 | 0.03129904 | 10.5 | 93.5 | 79.91 | 0.06737988 | 0.7 | 0.3825438 | 0.6 | 8 | 0.1608423 | 1.13 | 1.6 | 0.1569299 | 3 | 2 | 0.04347089 | 0.03781967 | 0.002343081 | 0 | 0.9078 | 0.7063 | 25 | 25.2 | 31.1 | 28.8 | 64
27.9 | 1 | 36 | 14 | -0.3208 | 0 | 0.5917 | -3.0172 | 0.5747 | -0.2108 | 0 | 0.3695 | 1.4665 | 53.3534 | 0.08956872 | 45.78 | 190 | 0.02782718 | 102.2 | 103.7 | 0.03130557 | 11 | 94 | 80.97 | 0.07608993 | 0.65 | 0.3739277 | 0.5 | 6 | 0.1569627 | 1.13 | 2.2 | 0.1608759 | 3.51 | 1.8 | 0.04347996 | 0.03782757 | 0.002134866 | 0 | 0.9078 | 0.7063 | 25 | 20.6 | 29.4 | 24.9 | 68
27.9 | 0 | 26 | 14 | 0.7083 | 0.2799 | 4.6809 | -0.5208 | -1.3889 | -0.2336 | -0.3003 | 17.2691 | 5.7471 | 64.8026 | 0.08955003 | 45.95 | 190 | 0.02782137 | 104.5 | 112.8 | 0.03129904 | 10 | 94.6 | 79.83 | 0.1021566 | 0.6 | 0.3477671 | 0.55 | 7 | 0.1438886 | 0.98 | 1.7 | 0.1738836 | 3.55 | 2 | 0.04347089 | 0.03781967 | 0.002343081 | 0 | 0.9078 | 0.7063 | 25 | 20.8 | 29.1 | 24.6 | 70
28.3 | 0 | 49 | 60 | 0.2743 | -0.6446 | -0.5917 | -2.2989 | 1.9704 | -12.3705 | 0 | -1.3353 | -0.1815 | 62.3083 | 0.08338183 | 45.5 | 185 | 0.02345114 | 102.2 | 102.84 | 0.03039962 | 11 | 94.6 | 76.2 | 0.07599906 | 0.7 | 0.3821667 | 0.65 | 7 | 0.1737121 | 1.12 | 2.2 | 0.1519981 | 3.13 | 2.1 | 0.04342804 | 0.03300531 | 0.002458027 | 0 | 0.9167 | 0.7109 | 25 | 14.4 | 25 | 19.6 | 68
28.5 | 0 | 26 | 14 | -0.1646 | -0.3658 | 0.5 | 0.5464 | 0.4762 | -0.0597 | 0 | 0.3115 | 0.3922 | 63.7368 | 0.08472441 | 45.38 | 190 | 0.02650353 | 103.35 | 109.6 | 0.03041389 | 12 | 93.1 | 81.21 | 0.08689683 | 0.65 | 0.3519322 | 0.45 | 6 | 0.1868282 | 1.24 | 2 | 0.149897 | 3.68 | 1.5 | 0.04344841 | 0.03693115 | 0.002424421 | 0 | 0.9487 | 0.7673 | 25 | 14.4 | 27.6 | 21.4 | 52
28.7 | 1 | 36 | 14 | -0.3968 | -2.1259 | -0.3419 | 1.0417 | 4.1667 | 0.2475 | 0 | 0.5952 | 0.3831 | 65.2018 | 0.08955003 | 46.38 | 195 | 0.02782137 | 100 | 110.86 | 0.03129904 | 11 | 93.3 | 79.64 | 0.08476823 | 0.7 | 0.3651555 | 0.6 | 6 | 0.1608423 | 1.05 | 2 | 0.1569299 | 3.84 | 1.6 | 0.04347089 | 0.03781967 | 0.002343081 | 0 | 0.9078 | 0.7063 | 25 | 23.2 | 28.8 | 25.5 | 65
29 | 1 | 36 | 14 | -0.9237 | 0.8511 | -7.1161 | 1.25 | 0.5291 | 1.2671 | -0.6102 | -0.232 | 0 | 61.2281 | 0.08470711 | 46.15 | 190 | 0.02649812 | 104.5 | 103.7 | 0.03040768 | 12 | 93.8 | 76.75 | 0.07819118 | 0.65 | 0.3605482 | 0.65 | 10 | 0.1824461 | 1.4 | 2 | 0.1542104 | 3.21 | 2 | 0.04343954 | 0.03692361 | 0.002628092 | 0 | 0.9487 | 0.7673 | 25 | 9.1 | 11.6 | 10.4 | 88
29 | 0 | 26 | 14 | 0.2817 | -0.7835 | 1.1416 | -0.4115 | -4.6667 | -12.6045 | 0 | 25.2525 | 0 | 59.4912 | 0.08472441 | 45.83 | 205 | 0.03519322 | 103.35 | 111.94 | 0.02172421 | 11 | 94.6 | 91.55 | 0.1268694 | 0.7 | 0.3084837 | 0.65 | 7 | 0.1868282 | 1 | 1.8 | 0.1546764 | 3.51 | 1.6 | 0.04344841 | 0.0356277 | 0.002424421 | 0 | 0.9333 | 0.7844 | 25 | 20.3 | 32.2 | 24.9 | 76
29 | 0 | 26 | 14 | 0.1163 | 0.0923 | 0.5714 | 0.5208 | -1.3889 | 0.4602 | 0 | 2.7207 | -0.7663 | 64.0526 | 0.08956249 | 45.78 | 190 | 0.02782524 | 102.2 | 103.7 | 0.0313034 | 11 | 94 | 80.97 | 0.07608464 | 0.65 | 0.3739017 | 0.5 | 6 | 0.1482564 | 1.13 | 2.2 | 0.1695601 | 3.51 | 1.8 | 0.04347694 | 0.03782494 | 0.002204281 | 0 | 0.9078 | 0.7063 | 25 | 20.6 | 29.4 | 24.9 | 68
29 | 0 | 26 | 14 | -0.1688 | -0.5607 | 0.2721 | -0.5208 | 0.9259 | -3.271 | -1.8373 | -2.1497 | -0.3831 | 65.3333 | 0.0895438 | 45.95 | 180 | 0.02781943 | 101.1 | 110.84 | 0.03129686 | 12 | 93.1 | 82 | 0.1064963 | 0.6 | 0.3433961 | 0.5 | 9 | 0.1438786 | 1.21 | 1.7 | 0.1738715 | 3.33 | 2.2 | 0.04346787 | 0.03781704 | 0.002412467 | 0 | 0.9078 | 0.7063 | 25 | 21.9 | 26.9 | 23.9 | 81
29.2 | 1 | 36 | 14 | -0.7315 | 0.8013 | 0.8803 | -2.3422 | -0.6696 | -0.5904 | 2.716 | 0.2747 | -2.9994 | 56.4386 | 0.0955085 | 45.5 | 190 | 0.03907166 | 101.1 | 108.54 | 0.01389214 | 12 | 93.1 | 86.29 | 0.08812829 | 0.7 | 0.3603275 | 0.55 | 9 | 0.1779931 | 1.54 | 2 | 0.1458675 | 3.14 | 1.5 | 0.05209554 | 0.02431125 | 0.002804477 | 0 | 0.8 | 0.7222 | 30 | 20 | 26.7 | 23 | 57
29.3 | 1 | 36 | 14 | -0.2439 | 0.4115 | 1.5625 | 0.9709 | -0.4902 | -0.2144 | 0.2918 | 5.5251 | 0 | 58.6579 | 0.08470159 | 45.88 | 190 | 0.02649639 | 103.35 | 115.46 | 0.0304057 | 10 | 93.1 | 81.39 | 0.08339849 | 0.7 | 0.3518374 | 0.55 | 7 | 0.1867779 | 1.04 | 2 | 0.1546347 | 3.42 | 2 | 0.04343671 | 0.0356181 | 0.002693076 | 0 | 0.9333 | 0.7844 | 25 | 14.2 | 27.1 | 20.6 | 68
29.4 | 0 | 49 | 60 | 0.0803 | 0 | 2.2764 | -0.5208 | -0.463 | 0.0584 | 0 | -1.3699 | 1.1494 | 62.7105 | 0.08953758 | 45.8 | 205 | 0.0278175 | 100 | 104.72 | 0.03129469 | 12 | 94.6 | 80.47 | 0.08910293 | 0.7 | 0.3607582 | 0.65 | 9 | 0.1651664 | 1.49 | 1.6 | 0.1525616 | 3.46 | 2 | 0.04346484 | 0.03781441 | 0.002481843 | 0 | 0.9078 | 0.7063 | 25 | 17.9 | 25 | 20.5 | 78
29.5 | 0 | 26 | 14 | 0.0766 | -0.3858 | 4.529 | 0.6173 | 1.4286 | 0.1091 | 0 | 0 | 0 | 63.3553 | 0.08340175 | 46.14 | 185 | 0.02345674 | 100 | 100.4 | 0.03040689 | 11 | 94.6 | 78.23 | 0.07992668 | 0.7 | 0.3779142 | 0.45 | 8 | 0.1737536 | 1.08 | 1.7 | 0.1520344 | 3.39 | 3.1 | 0.04343841 | 0.03301319 | 0.002654087 | 0 | 0.9167 | 0.7116 | 25 | 10.7 | 15.9 | 12.9 | 85
29.8 | 1 | 36 | 14 | -0.4167 | -0.2172 | 1.3514 | -0.4274 | 1.2121 | -0.3289 | -0.614 | -0.6289 | 1.4493 | 62.5658 | 0.08339269 | 45.38 | 190 | 0.02345419 | 103.35 | 109.6 | 0.03040359 | 12 | 93.1 | 81.21 | 0.0846957 | 0.65 | 0.3735298 | 0.45 | 7 | 0.1824215 | 1.24 | 2 | 0.1433312 | 3.68 | 1.5 | 0.04343369 | 0.03300961 | 0.002328046 | 0 | 0.9167 | 0.7109 | 25 | 14.4 | 27.6 | 21.4 | 52
29.8 | 1 | 36 | 14 | -0.3174 | 0.9409 | -1.6878 | 0 | 0.5291 | -0.2923 | 0.614 | -0.5681 | -1.5152 | 56.9342 | 0.1012115 | 46.38 | 195 | 0.03040689 | 100 | 110.86 | 0.02389113 | 11 | 93.3 | 79.64 | 0.4408999 | 0.7 | 0 | 0.6 | 5 | 0.1407405 | 1.05 | 2 | 0.1737536 | 3.84 | 1.6 | 0.04778225 | 0.03866019 | 0.002654087 | 0 | 0.8541 | 0.7133 | 25 | 23.2 | 28.8 | 25.5 | 65
30.1 | 0 | 26 | 14 | 0.1163 | -1.3846 | 3.4188 | 1.2346 | 0.9524 | 2.1253 | 0 | 0.0834 | 0 | 62.1711 | 0.08337097 | 45.2 | 205 | 0.02344808 | 102.23 | 113.01 | 0.03039566 | 11 | 94.6 | 85.03 | 0.08467364 | 0.8 | 0.3734325 | 0.45 | 8 | 0.1736895 | 1.08 | 1.5 | 0.1519783 | 3.39 | 1.7 | 0.04342238 | 0.03300101 | 0.002587974 | 0 | 0.9167 | 0.7109 | 25 | 18.6 | 26.6 | 22.7 | 73
30.1 | 0 | 26 | 14 | -0.2954 | -0.2206 | 3.6364 | 1.2346 | -0.6667 | 0.6615 | 0 | 3.7489 | 0 | 61.1053 | 0.08470711 | 45.73 | 180 | 0.03518603 | 104.5 | 114.42 | 0.02171977 | 10 | 94.6 | 84.42 | 0.09556699 | 0.7 | 0.3431724 | 0.75 | 8 | 0.1824461 | 1.54 | 2 | 0.1542104 | 3.14 | 1.5 | 0.04343954 | 0.03692361 | 0.002628092 | 0 | 0.9487 | 0.7673 | 25 | 20.7 | 23.4 | 21.8 | 83
30.1 | 1 | 36 | 14 | 0.2662 | -1.3605 | 0.1764 | 0 | -0.6061 | 2.0029 | 0 | -1.0582 | 0.3745 | 64.5965 | 0.1012489 | 45.65 | 180 | 0.03041812 | 100 | 105.45 | 0.02389995 | 10 | 93.1 | 74.42 | 0.4401936 | 0.65 | 0 | 0.45 | 6 | 0.1607815 | 1.15 | 2 | 0.1538288 | 3.51 | 1.8 | 0.0477999 | 0.03867447 | 0.003154793 | 0 | 0.8541 | 0.7147 | 25 | 17.8 | 21.5 | 19.9 | 82
30.2 | 1 | 36 | 14 | -0.625 | -1.617 | 0.3017 | 0.4274 | 0.5495 | 0 | -0.0675 | 73.0769 | -0.3036 | 55.5658 | 0.08337097 | 46.23 | 185 | 0.02344808 | 100 | 107.38 | 0.03039566 | 11 | 93.5 | 77.85 | 0.1107271 | 0.7 | 0.347379 | 0.7 | 13 | 0.1736895 | 1.7 | 1.6 | 0.1519783 | 3.92 | 2.1 | 0.04342238 | 0.03300101 | 0.002587974 | 0 | 0.9167 | 0.7109 | 25 | 14.6 | 26.4 | 20.9 | 57
30.7 | 0 | 26 | 14 | -1.4056 | -1.6073 | -6.2963 | 0 | 0.6667 | 1.0241 | -0.6892 | 0.3741 | -3.1373 | 52.5132 | 0.09337636 | 45.53 | 200 | 0.02649283 | 101.1 | 112.33 | 0.02171543 | 12 | 93.1 | 85.12 | 0.07817556 | 0.7 | 0.3604762 | 0.6 | 6 | 0.1954389 | 1.54 | 2 | 0.1411503 | 3.26 | 2 | 0.04343086 | 0.03691623 | 0.002827349 | 0 | 0.8605 | 0.7673 | 25 | 21.5 | 27 | 23.8 | 78
31 | 0 | 26 | 14 | -0.0985 | -0.2419 | 3.7665 | 0 | 0.6061 | -0.0561 | 0 | 23.7475 | -5.618 | 65.2807 | 0.101219 | 45.38 | 190 | 0.03040913 | 103.35 | 109.6 | 0.02389289 | 12 | 93.1 | 81.21 | 0.4409324 | 0.65 | 0 | 0.45 | 5 | 0.1694223 | 1.24 | 2 | 0.145095 | 3.68 | 1.5 | 0.04778578 | 0.03866304 | 0.002580432 | 0 | 0.8541 | 0.7133 | 25 | 14.4 | 27.6 | 21.4 | 52
31.1 | 0 | 23 | 24 | -0.4762 | -3.3138 | 0.7605 | -0.4762 | 1.2821 | -0.2208 | -1.0288 | 0.6944 | 2.381 | 62.9211 | 0.09552135 | 46.4 | 180 | 0.03039316 | 104.5 | 108.57 | 0.02257777 | 11 | 94.6 | 82.64 | 0.1141914 | 0.6 | 0.3343247 | 0.55 | 10.4 | 0.1345983 | 1.21 | 1.7 | 0.189306 | 3.24 | 2.2 | 0.05210256 | 0.02431453 | 0.002670256 | 0 | 0.8 | 0.7222 | 30 | 22.7 | 23.9 | 23.2 | 97
31.4 | 0 | 26 | 14 | 0 | -0.7732 | 3.2567 | 1.1494 | -0.5952 | -0.5243 | 1.4403 | 0 | -6.1111 | 63.9211 | 0.0965188 | 45.7 | 205 | 0.03782494 | 104.5 | 115.59 | 0.02434709 | 10 | 93.1 | 80.87 | 0.07564987 | 0.7 | 0.3782494 | 0.7 | 8 | 0.156517 | 1.05 | 1.6 | 0.1478216 | 3.41 | 2.1 | 0.05434617 | 0.02608616 | 0.00263905 | 0 | 0.8333 | 0.6705 | 30 | 11.7 | 23.6 | 17.6 | 69
31.4 | 1 | 36 | 14 | 0.3175 | 0.0966 | 0.3252 | 0.3831 | 1.7857 | 1.5044 | -2.4691 | -0.9662 | -2.7778 | 64.9211 | 0.09649824 | 45.58 | 195 | 0.03781688 | 102.25 | 109.16 | 0.0243419 | 10.5 | 94.2 | 83.1 | 0.08910874 | 0.6 | 0.3651285 | 0.55 | 8 | 0.1390966 | 1.21 | 1.7 | 0.1651772 | 3.24 | 2.2 | 0.0543346 | 0.02608061 | 0.002416803 | 0 | 0.8333 | 0.6699 | 30 | 22.5 | 23.5 | 22.9 | 94
31.6 | 0 | 26 | 14 | -0.7179 | -0.2262 | -0.1511 | -0.6897 | -1.4286 | 1.3861 | 1.4837 | -0.1074 | -2.6667 | 60.7105 | 0.09650538 | 46.8 | 180 | 0.03781967 | 104.5 | 103.73 | 0.0243437 | 10.5 | 93.5 | 79.91 | 0.1151979 | 0.7 | 0.3390729 | 0.6 | 7 | 0.1434539 | 1.13 | 1.6 | 0.1608423 | 3 | 2 | 0.05433861 | 0.02608253 | 0.002343081 | 0 | 0.8333 | 0.6699 | 30 | 25.2 | 31.1 | 28.8 | 64
31.7 | 0 | 28 | 14 | 0.5098 | -1.39 | -4.0073 | 0.4762 | 0 | 0.3695 | 0.2058 | -1.0926 | 2.9762 | 66.1053 | 0.09552177 | 48.3 | 195 | 0.03039329 | 104.5 | 100.21 | 0.02257787 | 10 | 93.1 | 71.43 | 0.07945674 | 0.7 | 0.3690614 | 0.7 | 8 | 0.1736759 | 1.08 | 1.7 | 0.1502297 | 3.45 | 2 | 0.05210278 | 0.02431463 | 0.002665926 | 0 | 0.8 | 0.7222 | 30 | 10.4 | 17.6 | 13.2 | 68
31.7 | 0 | 23 | 24 | 0.7996 | 0 | 2.7363 | -0.05 | -2.1739 | 0.8611 | -3.5484 | -0.9662 | 2.1739 | 58.9474 | 0.09650538 | 45.78 | 190 | 0.03781967 | 102.2 | 103.7 | 0.0243437 | 11 | 94 | 80.97 | 0.07607406 | 0.65 | 0.3781967 | 0.5 | 7 | 0.1347598 | 1.13 | 2.2 | 0.1695365 | 3.51 | 1.8 | 0.05433861 | 0.02608253 | 0.002343081 | 0 | 0.8333 | 0.6699 | 30 | 20.6 | 29.4 | 24.9 | 68
31.8 | 0 | 23 | 24 | 0.045 | 0.1825 | -0.2667 | 0.3968 | -2.4242 | 0.1466 | -1.5351 | -1.2915 | 0 | 60.0175 | 0.0954004 | 45.68 | 210 | 0.03642561 | 102.2 | 109.31 | 0.0238501 | 11.5 | 93.9 | 86.37 | 0.1084095 | 0.75 | 0.3208923 | 0.6 | 11 | 0.1431006 | 1.42 | 2.2 | 0.1890662 | 3.49 | 2 | 0.05203658 | 0.02818648 | 0.002632184 | 0 | 0.8409 | 0.7737 | 30 | 18.5 | 27.2 | 21.9 | 61
31.9 | 0 | 26 | 14 | -0.0407 | -1.4263 | -0.4651 | 0.3968 | -0.641 | 0.7011 | -0.3003 | 0.8668 | 1.1494 | 62.0658 | 0.08951307 | 45.54 | 190 | 0.03650047 | 102.2 | 104.29 | 0.02259553 | 11 | 93.8 | 78.54 | 0.09342383 | 0.7 | 0.3563141 | 0.55 | 9 | 0.1694665 | 1.49 | 1.6 | 0.1481745 | 3.56 | 1.8 | 0.04345294 | 0.03780406 | 0.002754917 | 0 | 0.9078 | 0.7063 | 25 | 18 | 19.3 | 18.7 | 95
31.9 | 0 | 26 | 14 | 1.25 | -0.11 | -0.6163 | -0.0784 | -1.4778 | -0.5342 | -0.3362 | 0.6944 | -1.341 | 64.2237 | 0.1258801 | 45.53 | 200 | 0 | 101.1 | 112.33 | 0.0225716 | 12 | 93.1 | 85.12 | 0.08811605 | 0.7 | 0.3602775 | 0.6 | 11 | 0.1519242 | 1.54 | 2 | 0.1718914 | 3.26 | 2 | 0.05208831 | 0.02430788 | 0.002942989 | 0 | 0.6069 | 0.7222 | 30 | 21.5 | 27 | 23.8 | 78
31.9 | 0 | 26 | 14 | -0.1667 | -0.0744 | 0.1437 | 0.3704 | 1.0417 | -0.9333 | 0 | -0.4376 | 0 | 61.9342 | 0.0955367 | 45.73 | 180 | 0.0390832 | 104.5 | 114.42 | 0.01389625 | 10 | 94.6 | 84.42 | 0.1007478 | 0.7 | 0.3474062 | 0.75 | 12 | 0.1737031 | 1.54 | 2 | 0.1502532 | 3.14 | 1.5 | 0.05211093 | 0.02431843 | 0.002944267 | 0 | 0.8 | 0.7229 | 30 | 20.7 | 23.4 | 21.8 | 83
31.9 | 1 | 36 | 14 | -1.0163 | -0.1082 | 1.6854 | 1.25 | 1.5873 | -0.4678 | -0.614 | 0.4975 | 1.6667 | 56.6184 | 0.09554209 | 45.28 | 185 | 0.03039976 | 104.5 | 106.87 | 0.02258268 | 11 | 93.8 | 89.74 | 0.07947365 | 0.75 | 0.3691399 | 0.6 | 11 | 0.147656 | 1.42 | 2.2 | 0.1763186 | 3.46 | 2.2 | 0.05211387 | 0.02431981 | 0.002453695 | 0 | 0.8 | 0.7222 | 30 | 18.3 | 25.5 | 21.4 | 78
31.9 | 1 | 36 | 14 | -1.0227 | -4.2885 | -1.0101 | 0.3831 | 0 | -0.1584 | 0.4938 | -1.3889 | 0 | 58.8816 | 0.09649824 | 46.83 | 180 | 0.03781688 | 100 | 106.59 | 0.0243419 | 10.5 | 93.5 | 77.25 | 0.07172167 | 0.65 | 0.3825156 | 0.65 | 7 | 0.1390966 | 1.08 | 1.6 | 0.1651772 | 3.5 | 2.2 | 0.0543346 | 0.02608061 | 0.002416803 | 0 | 0.8333 | 0.6699 | 30 | 27.5 | 32.9 | 28.9 | 83
32 | 0 | 26 | 14 | 0.2137 | 0.0812 | 4 | -0.7937 | -0.6061 | 1.0246 | 0 | -0.6044 | -1.0256 | 62.7789 | 0.09537972 | 45.66 | 205 | 0.03641771 | 102.2 | 108.35 | 0.02384493 | 10 | 93.8 | 80 | 0.08670884 | 0.7 | 0.3381645 | 0.55 | 9 | 0.1630126 | 1.25 | 2.2 | 0.1734177 | 3.5 | 1.8 | 0.0520253 | 0.02818037 | 0.002848385 | 0 | 0.8409 | 0.7918 | 30 | 18.7 | 32.7 | 26.3 | 52
32 | 0 | 49 | 60 | 0.375 | 0.15 | 0.7123 | -0.9524 | 0 | -0.6881 | 1.0336 | 14.8776 | 0.5952 | 63.7368 | 0.09550062 | 45.4 | 200 | 0.03038656 | 104.5 | 115.07 | 0.02257287 | 10 | 93.1 | 89.04 | 0.1015779 | 0.7 | 0.347275 | 0.5 | 10 | 0.1736375 | 1 | 1.8 | 0.1501964 | 3.75 | 2.2 | 0.05209125 | 0.02430925 | 0.00245263 | 0 | 0.8 | 0.7215 | 30 | 19.2 | 25.4 | 22 | 44
32 | 0 | 26 | 14 | 0.3252 | -0.1857 | 2.3704 | 0.7663 | 1.1905 | -0.495 | 0.7407 | 48.2122 | -23.8889 | 65.1053 | 0.09650538 | 45.51 | 200 | 0.03781967 | 104.5 | 108.73 | 0.0243437 | 10.5 | 94.2 | 87.29 | 0.0978095 | 0.7 | 0.3564613 | 0.65 | 8 | 0.1434539 | 1.06 | 1.8 | 0.1608423 | 3.39 | 1.7 | 0.05433861 | 0.02608253 | 0.002343081 | 0 | 0.8333 | 0.6699 | 30 | 19.9 | 27.8 | 23.1 | 78
32 | 0 | 49 | 60 | -0.1916 | -3.1634 | -0.5714 | 0.3831 | 0 | 0.2283 | -0.7407 | 0.1016 | 0.8333 | 63.1184 | 0.09649111 | 45.78 | 190 | 0.03781409 | 102.2 | 103.7 | 0.0243401 | 11 | 94 | 80.97 | 0.07606281 | 0.65 | 0.3781409 | 0.5 | 12 | 0.1434327 | 1.13 | 2.2 | 0.1608185 | 3.51 | 1.8 | 0.06302348 | 0.01738579 | 0.002490514 | 0 | 0.8333 | 0.6699 | 30 | 20.6 | 29.4 | 24.9 | 68
32 | 0 | 26 | 14 | 0.1374 | 0.7543 | 3.94 | -0.9726 | 1.6484 | -0.457 | 0.9524 | 0.5451 | -3.8462 | 62.6184 | 0.09643453 | 45.95 | 190 | 0.03779191 | 104.5 | 112.8 | 0.02432583 | 10 | 94.6 | 79.83 | 0.0890499 | 0.6 | 0.3648874 | 0.55 | 8 | 0.1433486 | 0.98 | 1.7 | 0.1607242 | 3.55 | 2 | 0.05429872 | 0.02606339 | 0.00307548 | 0 | 0.8333 | 0.6699 | 30 | 20.8 | 29.1 | 24.6 | 70
32 | 0 | 26 | 14 | 0.5527 | 0 | 0.1742 | -0.2463 | 2.1059 | -0.3263 | 0.7937 | -0.3759 | 5.9524 | 63.8947 | 0.09649111 | 46.3 | 205 | 0.03781409 | 100 | 106.65 | 0.0243401 | 11 | 93.8 | 81.08 | 0.08910215 | 0.6 | 0.3651015 | 0.75 | 10.4 | 0.1390863 | 0.98 | 1.7 | 0.165165 | 3.34 | 1.6 | 0.05433058 | 0.02607868 | 0.002490514 | 0 | 0.8333 | 0.6699 | 30 | 21.5 | 22.6 | 22.3 | 89
32.1 | 0 | 49 | 60 | -0.2469 | 0.6823 | 0.5208 | -1.2195 | 0.6173 | 0.3294 | -0.165 | 0.6711 | 4.8387 | 66.1974 | 0.0933938 | 47.4 | 200 | 0.03561996 | 102.2 | 104.35 | 0.02345705 | 12 | 93.8 | 73.29 | 0.08340284 | 0.7 | 0.3518557 | 0.6 | 11 | 0.1737559 | 1.08 | 1.7 | 0.1563803 | 3.34 | 2.1 | 0.05212677 | 0.02693217 | 0.00307548 | 0 | 0.8465 | 0.7585 | 30 | 5.9 | 19.7 | 12.7 | 54
32.1 | 0 | 26 | 14 | -0.3659 | -1.1696 | 0.5556 | -0.7937 | -0.6061 | 0.1277 | -0.5917 | 5 | 1.0256 | 62.0526 | 0.09536566 | 44.75 | 195 | 0.03641234 | 100 | 121.1 | 0.02384142 | 10.5 | 93.9 | 78.48 | 0.07802645 | 0.65 | 0.3554538 | 0.6 | 10 | 0.1560529 | 1.4 | 2 | 0.1716582 | 3.47 | 1.6 | 0.05201763 | 0.02817622 | 0.002995349 | 0 | 0.8409 | 0.756 | 30 | 13.5 | 29.5 | 20.8 | 77
32.1 | 0 | 49 | 60 | 0.0784 | -0.1489 | -2.3679 | -0.4762 | 1.2821 | 0.9594 | 0.7491 | 7.2235 | -1.1905 | 63.4737 | 0.09551513 | 45.93 | 200 | 0.03039118 | 100 | 111.36 | 0.0225763 | 11 | 93.8 | 84.41 | 0.07945122 | 0.7 | 0.3690357 | 0.5 | 11.4 | 0.1736639 | 1.7 | 1.6 | 0.1502193 | 3.46 | 2 | 0.05209916 | 0.02431294 | 0.002735206 | 0 | 0.8 | 0.7222 | 30 | 18.9 | 30.8 | 24.7 | 61
32.1 | 0 | 26 | 14 | 0.3252 | 0.0745 | -0.1558 | 0 | -1.0417 | 0.8953 | -0.2058 | 0.8018 | 0 | 62.0526 | 0.09546705 | 45.73 | 180 | 0.0390547 | 104.5 | 114.42 | 0.01388612 | 10 | 94.6 | 84.42 | 0.0928634 | 0.7 | 0.3558317 | 0.75 | 12 | 0.1735765 | 1.54 | 2 | 0.1501436 | 3.14 | 1.5 | 0.05207294 | 0.0243007 | 0.00280326 | 0 | 0.8 | 0.7215 | 30 | 20.7 | 23.4 | 21.8 | 83
32.1 | 0 | 49 | 60 | -0.2564 | -0.0919 | 0 | -0.3831 | 0 | 0.9501 | 0 | 1.2121 | 1.1111 | 64.1711 | 0.09649111 | 46.15 | 190 | 0.03781409 | 102.2 | 107.45 | 0.0243401 | 11 | 93.8 | 80.4 | 0.1151808 | 0.7 | 0.3390228 | 0.75 | 10 | 0.1434327 | 1.13 | 1.6 | 0.1608185 | 3.58 | 2.2 | 0.05433058 | 0.02607868 | 0.002490514 | 0 | 0.8333 | 0.6699 | 30 | 22.8 | 35.5 | 29.3 | 68
32.1 | 1 | 36 | 14 | -0.6061 | 0.3824 | 1.2121 | 0.3831 | -0.5952 | 0.1584 | 0 | -1.0221 | 2.2222 | 63.5263 | 0.09649111 | 46.38 | 195 | 0.03781409 | 100 | 110.86 | 0.0243401 | 11 | 93.3 | 79.64 | 0.07171637 | 0.7 | 0.3824873 | 0.6 | 9 | 0.1390863 | 1.05 | 2 | 0.165165 | 3.84 | 1.6 | 0.05433058 | 0.02607868 | 0.002490514 | 0 | 0.8333 | 0.6699 | 30 | 23.2 | 28.8 | 25.5 | 65
32.1 | 0 | 26 | 14 | -0.2811 | -4.0936 | -2.2857 | -0.4065 | -0.6173 | -0.8251 | -3.7037 | 0.9615 | 0 | 52.5658 | 0.09334068 | 45.78 | 190 | 0.0355997 | 102.2 | 103.7 | 0.02344371 | 11 | 94 | 80.97 | 0.07597498 | 0.65 | 0.3603385 | 0.5 | 8 | 0.1606328 | 1.13 | 2.2 | 0.1693157 | 3.51 | 1.8 | 0.05209713 | 0.02691685 | 0.002340029 | 0 | 0.8465 | 0.7562 | 30 | 20.6 | 29.4 | 24.9 | 68
32.1 | 0 | 49 | 60 | 0.25 | 0.2773 | 0.9259 | -0.7937 | -1.2121 | -0.0683 | 0.761 | 11.7783 | 1.0256 | 64.7368 | 0.09535864 | 45.65 | 180 | 0.03640966 | 100 | 105.45 | 0.02383966 | 10 | 93.1 | 74.42 | 0.0780207 | 0.65 | 0.3467587 | 0.45 | 6 | 0.1473724 | 1.15 | 2 | 0.1889835 | 3.51 | 1.8 | 0.0520138 | 0.02817414 | 0.003068814 | 0 | 0.8409 | 0.7918 | 30 | 17.8 | 21.5 | 19.9 | 82
34.3 | 1 | 36 | 14 | -0.2613 | -4.4057 | -0.4762 | 0.1642 | -1.723 | -0.3794 | 0.5917 | -0.2882 | -1.1905 | 62.4912 | 0.1288839 | 45.6 | 185 | 0 | 102.25 | 104.62 | 0.02343343 | 10.5 | 94.2 | 80.77 | 0.0976393 | 0.7 | 0.3384829 | 0.6 | 8 | 0.1562229 | 1.25 | 2.2 | 0.173581 | 3.45 | 1.7 | 0.05207429 | 0.02690505 | 0.002777296 | 0 | 0.6128 | 0.7562 | 30 | 18.7 | 33.1 | 26.7 | 43
34.3 | 1 | 36 | 14 | -0.6806 | 0.3367 | -2.0376 | 0.1642 | -0.9404 | -0.315 | 0.4545 | 9.9434 | -2.9178 | 58.5877 | 0.09540743 | 45.65 | 180 | 0.03642829 | 100 | 105.45 | 0.02385186 | 10 | 93.1 | 74.42 | 0.08673403 | 0.65 | 0.3382627 | 0.45 | 10 | 0.16306 | 1.15 | 2 | 0.1734681 | 3.51 | 1.8 | 0.05204042 | 0.02818856 | 0.002558654 | 0 | 0.8409 | 0.7918 | 30 | 17.8 | 21.5 | 19.9 | 82
34.4 | 1 | 36 | 14 | 0.2033 | -0.0797 | 0 | -0.4065 | -3.0864 | 0.2998 | 0.3604 | 0.1431 | -0.5376 | 73.2105 | 0.09338041 | 45.9 | 210 | 0.03561486 | 102.2 | 107.69 | 0.02345369 | 12 | 93.8 | 78.46 | 0.07904761 | 0.6 | 0.3561486 | 0.6 | 10 | 0.1650445 | 1 | 1.5 | 0.1650445 | 3.53 | 2.1 | 0.0521193 | 0.02692831 | 0.003218367 | 0 | 0.8465 | 0.7585 | 30 | 15.8 | 21.7 | 18.3 | 67
34.4 | 0 | 26 | 14 | 0.1277 | -2.116 | 2.3132 | 0.0841 | -1.0217 | 1.2721 | 0.6122 | -0.4702 | 1.2799 | 64.3534 | 0.09333339 | 45.87 | 210 | 0.03559692 | 101.1 | 112.47 | 0.02344188 | 12 | 93.8 | 76.57 | 0.08421711 | 0.6 | 0.3516281 | 0.55 | 10 | 0.1736435 | 1.08 | 1.5 | 0.1562792 | 3.56 | 2.1 | 0.05209306 | 0.02691475 | 0.002852095 | 0 | 0.8465 | 0.757 | 30 | 20.4 | 24.6 | 21.8 | 87
34.4 | 0 | 23 | 24 | -0.4762 | 0.0974 | -0.6565 | -0.2299 | 0 | 1.0799 | -0.5484 | -4.8165 | -0.6667 | 51.8553 | 0.1441071 | 45.87 | 210 | 0.0358209 | 101.1 | 112.47 | 0.02305713 | 12 | 93.8 | 76.57 | 0.0753474 | 0.6 | 0.3458569 | 0.55 | 12 | 0.1523417 | 1.08 | 1.5 | 0.1441071 | 3.56 | 2.1 | 0.0514668 | 0.02470407 | 0.003190942 | 0 | 0.5286 | 0.7038 | 30 | 20.4 | 24.6 | 21.8 | 87
34.4 | 1 | 36 | 14 | 0.5285 | 1.5054 | -2.0599 | 0.4167 | -0.5291 | 1.4684 | -0.8772 | -0.6536 | -0.7576 | 55.2368 | 0.09651922 | 45.51 | 200 | 0.0378251 | 104.5 | 108.73 | 0.02434719 | 10.5 | 94.2 | 87.29 | 0.07608497 | 0.7 | 0.378251 | 0.65 | 9 | 0.1434745 | 1.06 | 1.8 | 0.1608654 | 3.39 | 1.7 | 0.05434641 | 0.02608628 | 0.002199943 | 0 | 0.8333 | 0.6699 | 30 | 19.9 | 27.8 | 23.1 | 78
34.4 | 0 | 23 | 24 | -0.2289 | -4.2745 | 0 | -1.4147 | -1.0989 | 0.817 | -1.8223 | -3.8462 | 0.641 | 55.2763 | 0.09646302 | 45.95 | 180 | 0.03780308 | 101.1 | 110.84 | 0.02433301 | 12 | 93.1 | 82 | 0.08907621 | 0.6 | 0.3649952 | 0.5 | 14 | 0.1303554 | 1.21 | 1.7 | 0.1738072 | 3.33 | 2.2 | 0.05431476 | 0.02607109 | 0.002780916 | 0 | 0.8333 | 0.6699 | 30 | 21.9 | 26.9 | 23.9 | 81
34.4 | 0 | 26 | 14 | -0.5833 | 0.4143 | 0.1425 | 0.4762 | 0.641 | 0.4762 | 2.765 | -2.3729 | 2.9762 | 60.2982 | 0.09550062 | 45.95 | 180 | 0.03038656 | 101.1 | 110.84 | 0.02257287 | 12 | 93.1 | 82 | 0.1015779 | 0.6 | 0.347275 | 0.5 | 10 | 0.1588783 | 1.21 | 1.7 | 0.1649556 | 3.33 | 2.2 | 0.05209125 | 0.02430925 | 0.00245263 | 0 | 0.8 | 0.7215 | 30 | 21.9 | 26.9 | 23.9 | 81
34.4 | 1 | 36 | 14 | -0.6661 | 1.3306 | 0.8368 | 1.4665 | -1.4778 | 0.2362 | -2.3392 | 13.0582 | 2.2989 | 58.1579 | 0.09649824 | 46.15 | 195 | 0.03781688 | 102.25 | 107.37 | 0.0243419 | 10 | 93.8 | 78.04 | 0.07172167 | 0.65 | 0.3825156 | 0.6 | 9 | 0.1347498 | 1.08 | 1.6 | 0.1695239 | 3.5 | 2.2 | 0.0543346 | 0.02608061 | 0.002416803 | 0 | 0.8333 | 0.6699 | 30 | 23.9 | 35.7 | 29.7 | 76
34.4 | 0 | 49 | 60 | -1.0412 | -0.3311 | 1.1858 | -0.0442 | 0.3436 | 0.5484 | -0.5063 | 0.7616 | 0.0641 | 63.6316 | 0.09649111 | 47.13 | 190 | 0.03781409 | 102.2 | 107.58 | 0.0243401 | 11 | 93.1 | 76.45 | 0.08475571 | 0.65 | 0.369448 | 0.55 | 9 | 0.1390863 | 1.08 | 1.6 | 0.165165 | 3.46 | 2 | 0.05433058 | 0.02607868 | 0.002490514 | 0 | 0.8333 | 0.6699 | 30 | 23.9 | 27.3 | 26 | 88
34.4 | 1 | 36 | 14 | 0.2103 | 0.1765 | 5.3226 | -0.9852 | -1.7916 | -0.1708 | -1.6043 | 18.0077 | -2.0936 | 64.4474 | 0.09551389 | 47.13 | 190 | 0.03039078 | 102.2 | 107.58 | 0.02257601 | 11 | 93.1 | 76.45 | 0.09290896 | 0.65 | 0.3560063 | 0.55 | 10 | 0.1545588 | 1.08 | 1.6 | 0.1693201 | 3.46 | 2 | 0.05209848 | 0.02431263 | 0.002314041 | 0 | 0.8 | 0.7215 | 30 | 23.9 | 27.3 | 26 | 88
34.5 | 0 | 49 | 60 | -0.5426 | -0.0842 | 8.1395 | 0 | -0.641 | 0.4522 | -0.2058 | 13.242 | 0 | 62.8246 | 0.0955367 | 44.75 | 195 | 0.03039804 | 100 | 121.1 | 0.0225814 | 10.5 | 93.9 | 78.48 | 0.07469233 | 0.65 | 0.3734616 | 0.6 | 10 | 0.1563328 | 1.4 | 2 | 0.1676235 | 3.47 | 1.6 | 0.05211093 | 0.02431843 | 0.002944267 | 0 | 0.8 | 0.7229 | 30 | 13.5 | 29.5 | 20.8 | 77
34.5 | 0 | 26 | 14 | -0.4016 | -2.2961 | 0.4926 | 0 | -1.2821 | 0.873 | 0.4608 | 0 | -1.7857 | 64.3684 | 0.09554209 | 45.38 | 190 | 0.03039976 | 103.35 | 109.6 | 0.02258268 | 12 | 93.1 | 81.21 | 0.08815929 | 0.65 | 0.3604543 | 0.45 | 8 | 0.1693701 | 1.24 | 2 | 0.1546045 | 3.68 | 1.5 | 0.05211387 | 0.02431981 | 0.002453695 | 0 | 0.8 | 0.7222 | 30 | 14.4 | 27.6 | 21.4 | 52
34.5 | 1 | 36 | 14 | -0.0513 | -4 | -2 | -0.9524 | 0.3636 | 0.793 | 0.4739 | 0.9524 | 0.3077 | 69.3684 | 0.1289023 | 45.36 | 195 | 0 | 104.5 | 103.86 | 0.02343679 | 10 | 93.1 | 81.76 | 0.08897299 | 0.7 | 0.3472117 | 0.55 | 11 | 0.1692657 | 1.49 | 1.6 | 0.1605854 | 3.46 | 2 | 0.05208175 | 0.0269089 | 0.002634469 | 0 | 0.6128 | 0.7562 | 30 | 18.1 | 20.4 | 19.7 | 92
34.7 | 0 | 49 | 60 | 0.1282 | 0.3033 | 1.1852 | 0.7795 | 1.2346 | -0.9908 | -2.1696 | 0.2445 | 0 | 62.9474 | 0.1288839 | 45.5 | 190 | 0 | 102.2 | 109.49 | 0.02343343 | 10.5 | 93.8 | 77.49 | 0.0976393 | 0.7 | 0.3384829 | 0.55 | 10 | 0.173581 | 1.24 | 2 | 0.1562229 | 3.38 | 1.8 | 0.05207429 | 0.02690505 | 0.002777296 | 0 | 0.6128 | 0.7562 | 30 | 15.2 | 22.5 | 18.8 | 47
34.8 | 0 | 49 | 60 | 0.65 | -0.863 | 0.1779 | 1.4286 | -0.6452 | -0.7647 | 0 | 1.0169 | -0.6667 | 61.4386 | 0.09646302 | 46.1 | 210 | 0.04866603 | 102.2 | 115.35 | 0.01347006 | 11 | 93.8 | 88.84 | 0.09776658 | 0.7 | 0.3476145 | 0.55 | 9 | 0.1477362 | 1.49 | 1.6 | 0.1651169 | 3.56 | 1.8 | 0.05431476 | 0.02607109 | 0.002780916 | 0 | 0.8333 | 0.7024 | 30 | 18.9 | 26.2 | 22.7 | 84
34.9 | 0 | 26 | 14 | 0.2077 | 0.1608 | -0.5102 | -0.9852 | 0.1991 | 0.4743 | -0.3731 | 26.4368 | -1.4778 | 63.1955 | 0.0954886 | 45.36 | 185 | 0.03038274 | 100 | 112.89 | 0.02257003 | 12 | 93.8 | 85.56 | 0.08810993 | 0.7 | 0.3602524 | 0.5 | 9 | 0.1692752 | 1.29 | 1.7 | 0.1545179 | 3.46 | 1.9 | 0.05208469 | 0.02430619 | 0.003012231 | 0 | 0.8 | 0.7222 | 30 | 19.4 | 24.9 | 21.9 | 85
34.9 | 1 | 36 | 14 | 0.0855 | 0 | -0.3333 | -0.3205 | 0.9524 | -0.2642 | 0 | -2.008 | 0.5128 | 65.8553 | 0.09536566 | 45.5 | 190 | 0.04508195 | 101.1 | 108.54 | 0.01517181 | 12 | 93.1 | 86.29 | 0.08669606 | 0.7 | 0.3381146 | 0.55 | 10 | 0.1820617 | 1.54 | 2 | 0.154319 | 3.14 | 1.5 | 0.05201763 | 0.02817622 | 0.002995349 | 0 | 0.8409 | 0.7918 | 30 | 20 | 26.7 | 23 | 57
34.9 | 0 | 49 | 60 | 0.6911 | -1.3084 | 5.1852 | 0 | -1.7857 | 1.0279 | 0.3945 | -0.2899 | 1.1111 | 63.8842 | 0.09647015 | 45.66 | 205 | 0.03780587 | 102.2 | 108.35 | 0.02433481 | 10 | 93.8 | 80 | 0.0977738 | 0.7 | 0.3563312 | 0.55 | 10 | 0.1390561 | 1.25 | 2.2 | 0.1651291 | 3.5 | 1.8 | 0.05431878 | 0.02607301 | 0.002707248 | 0 | 0.8333 | 0.6699 | 30 | 18.7 | 32.7 | 26.3 | 52
35 | 0 | 49 | 60 | -0.6667 | 0.2459 | 1.2245 | -0.2976 | -4.3011 | -0.3303 | -0.9832 | -1.4831 | -1.6667 | 62.8596 | 0.09644877 | 45.9 | 190 | 0.04865884 | 100 | 113.61 | 0.01346807 | 11 | 93.8 | 84.02 | 0.1064412 | 0.7 | 0.3475631 | 0.7 | 13 | 0.1564034 | 1.01 | 2 | 0.1477143 | 3.19 | 2.1 | 0.05430674 | 0.02606724 | 0.00292822 | 0 | 0.8333 | 0.6699 | 30 | 21.4 | 26.4 | 23.9 | 90
35 | 0 | 23 | 24 | -1.2 | 0.093 | 0.4848 | -1.9157 | 1.1905 | 0.2199 | -1.2346 | -0.0467 | 0.6667 | 63.3684 | 0.09648398 | 46.5 | 195 | 0.03781129 | 101.1 | 116.05 | 0.0243383 | 12 | 93.1 | 87.55 | 0.1195184 | 0.75 | 0.3259594 | 0.5 | 8.2 | 0.1434221 | 1.06 | 1.8 | 0.1694989 | 3.42 | 2.2 | 0.05432657 | 0.02607675 | 0.002564214 | 0 | 0.8333 | 0.7024 | 30 | 19 | 24.1 | 21.3 | 81
35.1 | 1 | 36 | 14 | 1.07 | -1.9794 | 2.439 | -0.3546 | -0.5747 | -0.2339 | 0 | 133.3333 | 1.8519 | 62.8496 | 0.09328601 | 46.68 | 180 | 0.03557885 | 102.2 | 109.8 | 0.02342997 | 12 | 94.6 | 85.3 | 0.08894713 | 0.7 | 0.3471107 | 0.5 | 14 | 0.1735554 | 1.7 | 1.6 | 0.1561998 | 3.72 | 1.6 | 0.05206661 | 0.02690108 | 0.002924408 | 0 | 0.8465 | 0.7562 | 30 | 18.3 | 30.9 | 24.3 | 60
35.1 | 0 | 26 | 14 | 0.3614 | -0.0861 | -1.3072 | -0.4762 | 0.641 | 0.1478 | -1.4403 | 1.2821 | -7.7381 | 64.1053 | 0.09548031 | 45.95 | 180 | 0.0303801 | 101.1 | 110.84 | 0.02256807 | 12 | 93.1 | 82 | 0.08853629 | 0.6 | 0.3602212 | 0.5 | 14 | 0.1501645 | 1.21 | 1.7 | 0.1736006 | 3.33 | 2.2 | 0.05208017 | 0.02430408 | 0.002664769 | 0 | 0.8 | 0.7215 | 30 | 21.9 | 26.9 | 23.9 | 81
35.3 | 1 | 36 | 14 | -0.5467 | -0.0896 | -0.3096 | 3.0519 | 0.3695 | -0.4781 | 0.1709 | -0.6085 | 0.5747 | 65.0658 | 0.09651838 | 46.2 | 195 | 0.03782477 | 100 | 104.38 | 0.02434698 | 10 | 94.6 | 76.79 | 0.09695315 | 0.7 | 0.3565093 | 0.55 | 11.4 | 0.1521686 | 1.24 | 2 | 0.1521686 | 3.38 | 1.8 | 0.05434594 | 0.02608605 | 0.003078154 | 0 | 0.8333 | 0.6711 | 30 | 13 | 20.1 | 16.8 | 40
35.3 | 1 | 36 | 14 | 0.3968 | 0.0701 | -0.7018 | 0 | 4.4444 | 1.1019 | 0 | 1.0795 | 0 | 61.6579 | 0.09552177 | 46.1 | 210 | 0.03039329 | 102.2 | 115.35 | 0.02257787 | 11 | 93.8 | 88.84 | 0.08379864 | 0.7 | 0.3647195 | 0.55 | 10 | 0.1519664 | 1.49 | 1.6 | 0.1719392 | 3.56 | 1.8 | 0.05210278 | 0.02431463 | 0.002665926 | 0 | 0.8 | 0.7222 | 30 | 18.9 | 26.2 | 22.7 | 84
35.3 | 1 | 36 | 14 | -0.1626 | -0.133 | 1.2821 | 0 | -0.7752 | 1.0506 | -0.2323 | -1.2448 | -2.2222 | 71.7895 | 0.1375223 | 45.78 | 185 | 0 | 104.5 | 113.49 | 0.01475003 | 11.5 | 93.5 | 86.98 | 0.08893401 | 0.7 | 0.3470595 | 0.6 | 14 | 0.1518385 | 1.54 | 2 | 0.177868 | 3.26 | 2 | 0.05205893 | 0.02689711 | 0.003071477 | 0 | 0.5741 | 0.7562 | 30 | 21.3 | 25.7 | 23.1 | 91
35.3 | 0 | 49 | 60 | 0.7143 | -1.0526 | -1.7886 | -0.3115 | 0 | 0.2475 | -0.789 | 0 | 0 | 61.6316 | 0.09643453 | 45.9 | 190 | 0.04647971 | 100 | 113.61 | 0.01563803 | 11 | 93.8 | 84.02 | 0.0890499 | 0.7 | 0.3648874 | 0.7 | 15.2 | 0.1433486 | 1.01 | 2 | 0.1607242 | 3.19 | 2.1 | 0.05429872 | 0.02606339 | 0.00307548 | 0 | 0.8333 | 0.6699 | 30 | 21.4 | 26.4 | 23.9 | 90
35.4 | 1 | 36 | 14 | -0.5285 | -1.7747 | 0.1558 | 1.1111 | 0 | -0.0712 | -0.9503 | -7.3724 | 0.5952 | 67.0526 | 0.09547368 | 45.54 | 190 | 0.03905741 | 102.2 | 104.29 | 0.01388708 | 11 | 93.8 | 78.54 | 0.09286985 | 0.7 | 0.3558564 | 0.55 | 11 | 0.1692488 | 1.49 | 1.6 | 0.1544938 | 3.56 | 1.8 | 0.05207655 | 0.02430239 | 0.002734019 | 0 | 0.8 | 0.7215 | 30 | 18 | 19.3 | 18.7 | 95
35.5 | 0 | 49 | 60 | 1.2235 | -0.4748 | -0.6565 | -0.5714 | 0.7692 | 1.2391 | 0.4938 | 0 | -1.4286 | 60.7719 | 0.09548155 | 45.9 | 210 | 0.03038049 | 102.2 | 107.69 | 0.02256837 | 12 | 93.8 | 78.46 | 0.07942329 | 0.6 | 0.368906 | 0.6 | 11 | 0.1649227 | 1 | 1.5 | 0.1588466 | 3.53 | 2.1 | 0.05208085 | 0.0243044 | 0.00308579 | 0 | 0.8 | 0.7222 | 30 | 15.8 | 21.7 | 18.3 | 67
35.5 | 0 | 26 | 14 | -1.8 | 1.2624 | 1.6 | -0.3509 | -2.2222 | -0.2373 | -1.7822 | 9.2354 | 1.6 | 61.2632 | 0.1124529 | 46.2 | 195 | 0.02465313 | 100 | 104.38 | 0.02335559 | 10 | 94.6 | 76.79 | 0.0865022 | 0.7 | 0.3460088 | 0.55 | 10 | 0.1730044 | 1.24 | 2 | 0.155704 | 3.38 | 1.8 | 0.05363136 | 0.02162555 | 0.003062178 | 0 | 0.6692 | 0.76 | 30 | 13 | 20.1 | 16.8 | 40
35.6 | 0 | 23 | 24 | 1.1494 | -0.2066 | 2.3305 | -0.9852 | 0.1991 | 0 | -0.4762 | -0.8621 | 0.3695 | 64.7669 | 0.09555537 | 47.13 | 190 | 0.03040398 | 102.2 | 107.58 | 0.02258582 | 11 | 93.1 | 76.45 | 0.07079784 | 0.65 | 0.3778781 | 0.55 | 7 | 0.1346462 | 1.08 | 1.6 | 0.1893734 | 3.46 | 2 | 0.05212111 | 0.02432319 | 0.002315046 | 0 | 0.8 | 0.7222 | 35 | 23.9 | 27.3 | 26 | 88
35.7 | 1 | 36 | 14 | -1.4118 | 0.6617 | -1.1966 | -4.9808 | -1.7857 | 0.0661 | -1.1834 | 0.8333 | 1.1111 | 70.8421 | 0.09644877 | 45.88 | 190 | 0.03779749 | 103.35 | 115.46 | 0.02432942 | 10 | 93.1 | 81.39 | 0.08471852 | 0.7 | 0.3692858 | 0.55 | 12 | 0.1564034 | 1.04 | 2 | 0.1477143 | 3.42 | 2 | 0.05430674 | 0.02606724 | 0.00292822 | 0 | 0.8333 | 0.6699 | 30 | 14.2 | 27.1 | 20.6 | 68
35.7 | 0 | 26 | 14 | 0.2523 | -0.3297 | -1.3605 | -0.5445 | -1.7241 | -0.3405 | 0.4537 | -0.8723 | -1.4778 | 65.0376 | 0.1123188 | 45.23 | 185 | 0.04103955 | 104.5 | 114.1 | 0.02591972 | 10.5 | 93.9 | 83.21 | 0.08769505 | 0.8 | 0.3542361 | 0.45 | 12 | 0.1209587 | 1.08 | 1.5 | 0.185758 | 3.39 | 1.7 | 0.05399941 | 0.01511984 | 0.002954848 | 0 | 0.6154 | 0.694 | 35 | 16.1 | 30 | 23.2 | 58
36 | 0 | 26 | 14 | -0.375 | 0 | 1.5789 | 0.3968 | 0.6061 | 0.1321 | 0 | 0 | 1.0256 | 63.7018 | 0.09537269 | 46.68 | 180 | 0.03641503 | 102.2 | 109.8 | 0.02384317 | 12 | 94.6 | 85.3 | 0.08236732 | 0.7 | 0.3468098 | 0.5 | 15 | 0.1734049 | 1.7 | 1.6 | 0.1586655 | 3.72 | 1.6 | 0.05202147 | 0.02817829 | 0.002921872 | 0 | 0.8409 | 0.7737 | 30 | 18.3 | 30.9 | 24.3 | 60
36.1 | 0 | 49 | 60 | 0.596 | 0.1681 | 1.0791 | -0.3364 | -2.9374 | -0.2408 | 0.3419 | 0.0622 | -0.3895 | 64.1128 | 0.09336663 | 45.87 | 210 | 0.0356096 | 101.1 | 112.47 | 0.02345022 | 12 | 93.8 | 76.57 | 0.08337857 | 0.6 | 0.3517533 | 0.55 | 8 | 0.1650201 | 1.08 | 1.5 | 0.1650201 | 3.56 | 2.1 | 0.05211161 | 0.02692433 | 0.003365541 | 0 | 0.8465 | 0.7585 | 30 | 20.4 | 24.6 | 21.8 | 87
36.1 | 1 | 36 | 14 | 1.3502 | -2.4291 | -0.7153 | 0.4274 | -2.2222 | -0.2924 | 0 | -2.0619 | 0.9259 | 70.3421 | 0.0954538 | 45.78 | 185 | 0.03037166 | 104.5 | 113.49 | 0.02256181 | 11.5 | 93.5 | 86.98 | 0.07983408 | 0.7 | 0.3687988 | 0.6 | 19 | 0.1518583 | 1.54 | 2 | 0.1718168 | 3.26 | 2 | 0.05206571 | 0.02429733 | 0.002941712 | 0 | 0.8 | 0.7215 | 30 | 21.3 | 25.7 | 23.1 | 91
36.2 | 0 | 26 | 14 | 0.1703 | -0.817 | -2.6549 | -0.7569 | -2.2989 | -1.1612 | 0.6122 | -0.7134 | 0.1669 | 63.5351 | 0.09328601 | 45.88 | 190 | 0.03557885 | 103.35 | 115.46 | 0.02342997 | 10 | 93.1 | 81.39 | 0.08460824 | 0.7 | 0.3514496 | 0.55 | 8 | 0.1692165 | 1.04 | 2 | 0.1605387 | 3.42 | 2 | 0.05206661 | 0.02690108 | 0.002924408 | 0 | 0.8465 | 0.7562 | 30 | 14.2 | 27.1 | 20.6 | 68
36.2 | 0 | 49 | 60 | -0.2137 | 0.2688 | 3.1667 | 1.1905 | -0.6061 | 0.0792 | -0.4386 | 3.876 | -0.5128 | 63.6974 | 0.09541447 | 46.15 | 190 | 0.03643098 | 102.2 | 107.45 | 0.02385362 | 11 | 93.8 | 80.4 | 0.08674042 | 0.7 | 0.3382877 | 0.75 | 9 | 0.1474587 | 1.13 | 1.6 | 0.1890941 | 3.58 | 2.2 | 0.05204425 | 0.02819064 | 0.002485113 | 0 | 0.8409 | 0.7918 | 30 | 22.8 | 35.5 | 29.3 | 68
36.4 | 0 | 49 | 60 | 1.8049 | -0.5076 | 3.9063 | 0.3571 | 0.6452 | -0.0765 | 2.1645 | -1.5385 | -0.6667 | 57.2632 | 0.1706485 | 45.78 | 185 | 0.04465567 | 104.5 | 113.49 | 0.01236005 | 11.5 | 93.5 | 86.98 | 0.08173583 | 0.7 | 0.3269433 | 0.6 | 17 | 0.1355619 | 1.54 | 2 | 0.1515103 | 3.26 | 2 | 0.04983892 | 0.02392268 | 0.002822876 | 0 | 0.4322 | 0.7024 | 30 | 21.3 | 25.7 | 23.1 | 91
36.4 | 0 | 26 | 14 | 0.7207 | -0.0919 | 4.1333 | 0.7937 | -0.6061 | -0.0733 | -0.7407 | 1.2658 | -0.5128 | 64.5263 | 0.09540743 | 45.28 | 185 | 0.03642829 | 104.5 | 106.87 | 0.02385186 | 11 | 93.8 | 89.74 | 0.1084175 | 0.75 | 0.3209159 | 0.6 | 10 | 0.1431111 | 1.42 | 2.2 | 0.1890802 | 3.46 | 2.2 | 0.05204042 | 0.02818856 | 0.002558654 | 0 | 0.8409 | 0.7737 | 30 | 18.3 | 25.5 | 21.4 | 78
36.4 | 0 | 26 | 14 | -0.7111 | 0 | 0 | -0.4274 | 1.2121 | 0.2506 | -0.319 | 55.1835 | 0 | 51.8526 | 0.09648398 | 46.15 | 190 | 0.03781129 | 102.2 | 107.45 | 0.0243383 | 11 | 93.8 | 80.4 | 0.1151723 | 0.7 | 0.3389978 | 0.75 | 10 | 0.1434221 | 1.13 | 1.6 | 0.1608066 | 3.58 | 2.2 | 0.05432657 | 0.02607675 | 0.002564214 | 0 | 0.8333 | 0.6699 | 30 | 22.8 | 35.5 | 29.3 | 68
36.5 | 0 | 23 | 24 | -0.0833 | 0.3861 | 0.3704 | 0 | -3.0303 | 0.6088 | -0.4938 | -2.8815 | 1.5385 | 59.8947 | 0.09541447 | 45.6 | 210 | 0.03643098 | 100 | 104.87 | 0.02385362 | 10 | 93.8 | 76.48 | 0.07806638 | 0.6 | 0.3469617 | 0.65 | 8 | 0.1387847 | 1.15 | 2 | 0.1977682 | 3.52 | 2 | 0.05204425 | 0.02819064 | 0.002485113 | 0 | 0.8409 | 0.7918 | 30 | 21.1 | 29.2 | 24.7 | 71
36.5 | 0 | 49 | 60 | 0.1626 | -1.1599 | 0 | -0.9524 | 1.2821 | -0.33 | 1.5504 | 8.7436 | -1.7857 | 65.1842 | 0.09551389 | 47.13 | 190 | 0.03039078 | 102.2 | 107.58 | 0.02257601 | 11 | 93.1 | 76.45 | 0.09290896 | 0.65 | 0.3560063 | 0.55 | 10 | 0.1589004 | 1.08 | 1.6 | 0.1649785 | 3.46 | 2 | 0.05209848 | 0.02431263 | 0.002314041 | 0 | 0.8 | 0.7215 | 30 | 23.9 | 27.3 | 26 | 88
36.6 | 0 | 26 | 14 | -0.9237 | -0.2294 | 0.817 | -0.4762 | 0 | 0.716 | -1.2346 | -1.1111 | 1.7857 | 70.3421 | 0.09549399 | 45.5 | 190 | 0.03038445 | 102.2 | 109.49 | 0.02257131 | 10.5 | 93.8 | 77.49 | 0.08854897 | 0.7 | 0.3602728 | 0.55 | 13 | 0.1692848 | 1.24 | 2 | 0.1545266 | 3.38 | 1.8 | 0.05208763 | 0.02430756 | 0.002521909 | 0 | 0.8 | 0.7215 | 30 | 15.2 | 22.5 | 18.8 | 47
36.6 | 0 | 26 | 14 | -0.1626 | 0.5902 | 4.4444 | 0.3115 | 0.9259 | -0.5929 | 0.7207 | 11.8744 | 0 | 63.6842 | 0.09644165 | 45.54 | 190 | 0.04648314 | 102.2 | 104.29 | 0.01563919 | 11 | 93.8 | 78.54 | 0.09774492 | 0.7 | 0.3562259 | 0.55 | 12 | 0.1520476 | 1.49 | 1.6 | 0.1520476 | 3.56 | 1.8 | 0.05430273 | 0.02606531 | 0.003001855 | 0 | 0.8333 | 0.6699 | 30 | 18 | 19.3 | 18.7 | 95
36.8 | 0 | 49 | 60 | 0.5833 | 0.0843 | 1.0014 | -0.7407 | -2.0833 | 0.2849 | 0.7491 | 0 | 0 | 63.1228 | 0.0955085 | 45.9 | 190 | 0.03907166 | 100 | 113.61 | 0.01389214 | 11 | 93.8 | 84.02 | 0.1011522 | 0.7 | 0.3473036 | 0.7 | 10 | 0.1562866 | 1.01 | 2 | 0.167574 | 3.19 | 2.1 | 0.05209554 | 0.02431125 | 0.002804477 | 0 | 0.8 | 0.7222 | 30 | 21.4 | 26.4 | 23.9 | 90
36.8 | 0 | 26 | 14 | -1.2821 | -3.3262 | -5.3517 | -1.25 | -0.5291 | 2.807 | -2.1237 | 0.8353 | 0.8333 | 67.8158 | 0.1167588 | 46.3 | 205 | 0.03459519 | 100 | 106.65 | 0.02724371 | 11 | 93.8 | 81.08 | 0.0942719 | 0.6 | 0.3373031 | 0.75 | 11 | 0.1210832 | 0.98 | 1.7 | 0.1885438 | 3.34 | 1.6 | 0.06010915 | 0.0172976 | 0.002793562 | 0 | 0.663 | 0.7174 | 35 | 21.5 | 22.6 | 22.3 | 89
36.9 | 1 | 36 | 14 | -0.4365 | -0.9606 | 0 | -0.3704 | -1.5873 | -4.3398 | -0.6683 | -1.2579 | 0.8333 | 70.4737 | 0.1124762 | 47.4 | 200 | 0.03893407 | 102.2 | 104.35 | 0.02725385 | 12 | 93.8 | 73.29 | 0.08046375 | 0.7 | 0.3633847 | 0.6 | 12 | 0.1341062 | 1.08 | 1.7 | 0.1626579 | 3.34 | 2.1 | 0.06013151 | 0.01730403 | 0.003287766 | 0 | 0.6885 | 0.6686 | 35 | 5.9 | 19.7 | 12.7 | 54
36.9 | 0 | 23 | 24 | -0.2846 | -0.3687 | 0.3546 | 0 | 0.5291 | -0.554 | -0.3342 | -1.9934 | 0.8333 | 72.0789 | 0.1167012 | 48.3 | 195 | 0.03457815 | 104.5 | 100.21 | 0.02723029 | 10 | 93.1 | 71.43 | 0.08125864 | 0.7 | 0.354426 | 0.7 | 14 | 0.1383126 | 1.08 | 1.7 | 0.1668396 | 3.45 | 2 | 0.06007953 | 0.01728907 | 0.003284924 | 0 | 0.663 | 0.7004 | 35 | 10.4 | 17.6 | 13.2 | 68
37 | 0 | 26 | 14 | -0.5628 | 0.9836 | -0.1462 | -0.4167 | 0 | 1.032 | 0.5582 | -0.5084 | 0 | 66.3368 | 0.1167108 | 46.36 | 185 | 0.03458099 | 102.2 | 105.93 | 0.02723253 | 12 | 93.1 | 73.94 | 0.09855581 | 0.6 | 0.332842 | 0.65 | 13 | 0.1167108 | 1.15 | 2 | 0.192789 | 3.42 | 1.6 | 0.06008446 | 0.01729049 | 0.003203064 | 0 | 0.663 | 0.7174 | 35 | 21 | 24.3 | 22.5 | 98
37 | 0 | 26 | 14 | 0.4651 | 0.0998 | -1.3487 | -0.9524 | -0.641 | -0.1587 | -0.5168 | 0 | -4.1667 | 66.1184 | 0.09554873 | 46.5 | 200 | 0.03040187 | 102.2 | 111.93 | 0.02258425 | 11 | 93.9 | 80.92 | 0.07513605 | 0.6 | 0.3735087 | 0.65 | 8 | 0.1346368 | 0.98 | 1.7 | 0.1893602 | 3.55 | 2 | 0.05211749 | 0.0243215 | 0.002384375 | 0 | 0.8 | 0.7222 | 30 | 21.7 | 27.8 | 24.6 | 69
37.1 | 0 | 26 | 14 | 0.3324 | 0 | -19.8758 | -0.4808 | -1.7094 | 0.5525 | 0 | -1.7224 | -0.3497 | 63.1842 | 0.1167638 | 46.75 | 180 | 0.03459669 | 102.2 | 108.57 | 0.02724489 | 12 | 93.8 | 85.49 | 0.0804373 | 0.7 | 0.3502915 | 0.45 | 14 | 0.1167638 | 1.05 | 1.6 | 0.1928765 | 3.21 | 1.5 | 0.05838191 | 0.01902818 | 0.003615354 | 0 | 0.663 | 0.7189 | 35 | 16.1 | 31.7 | 23.9 | 48
37.1 | 0 | 49 | 60 | 0.0794 | -1.0684 | 0.3546 | -1.1111 | 0 | 0.1949 | -0.5582 | 0.6173 | 0.8333 | 65.8421 | 0.112379 | 46.12 | 200 | 0.03890041 | 102.2 | 116.82 | 0.02723029 | 12 | 93.8 | 86.1 | 0.08125864 | 0.7 | 0.3630705 | 0.55 | 12 | 0.1210235 | 1.04 | 2 | 0.1754841 | 3.42 | 2 | 0.06007953 | 0.01728907 | 0.003284924 | 0 | 0.6885 | 0.6673 | 35 | 13.7 | 20.3 | 16.6 | 67
37.2 | 0 | 23 | 24 | -0.7792 | 0.2882 | -0.2699 | -1.0417 | 2.2599 | 0.1949 | -0.3666 | -0.5208 | 7.7778 | 64.1447 | 0.1072058 | 46.5 | 200 | 0.04166703 | 102.2 | 111.93 | 0.02560786 | 11 | 93.9 | 80.92 | 0.1072058 | 0.6 | 0.3342043 | 0.65 | 12 | 0.1345498 | 0.98 | 1.7 | 0.1701404 | 3.55 | 2 | 0.06293457 | 0.01302095 | 0.003463572 | 0 | 0.7085 | 0.6903 | 35 | 21.7 | 27.8 | 24.6 | 69
37.2 | 0 | 26 | 14 | 0.3846 | -1.0834 | 3.8978 | 0.3704 | -1.0582 | -0.117 | 0.277 | 0.3788 | -0.8333 | 65.4211 | 0.1124344 | 46.3 | 205 | 0.03891959 | 100 | 106.65 | 0.02724371 | 11 | 93.8 | 81.08 | 0.1072451 | 0.6 | 0.3373031 | 0.75 | 10 | 0.1210832 | 0.98 | 1.7 | 0.1755706 | 3.34 | 1.6 | 0.06010915 | 0.0172976 | 0.002793562 | 0 | 0.6885 | 0.6673 | 35 | 21.5 | 22.6 | 22.3 | 89
37.3 | 0 | 28 | 14 | 0.3968 | -0.3195 | 0 | -0.7018 | 0 | -0.5848 | -0.0733 | -0.8547 | 0 | 66.9342 | 0.1122635 | 48.3 | 195 | 0.04101935 | 104.5 | 100.21 | 0.02590696 | 10 | 93.1 | 71.43 | 0.07901623 | 0.7 | 0.3626974 | 0.7 | 12 | 0.1208991 | 1.08 | 1.7 | 0.1856665 | 3.45 | 2 | 0.05397283 | 0.01511239 | 0.003445626 | 0 | 0.6154 | 0.694 | 35 | 10.4 | 17.6 | 13.2 | 68
37.3 | 0 | 23 | 24 | -1.1905 | -2.9412 | 0 | -0.4167 | -1.5873 | -0.554 | -0.3987 | 0 | -0.8333 | 75.0175 | 0.1166917 | 46.76 | 190 | 0.03457531 | 102.2 | 97.78 | 0.02722805 | 12 | 93.8 | 72.58 | 0.07260815 | 0.7 | 0.3630407 | 0.45 | 14 | 0.1210136 | 1.39 | 1.5 | 0.1841135 | 3.41 | 1.8 | 0.0600746 | 0.01728765 | 0.003366771 | 0 | 0.663 | 0.7004 | 35 | 11.2 | 13.7 | 12.6 | 92
37.4 | 0 | 49 | 60 | 0.9483 | -0.6289 | -0.9077 | 1.5326 | 0.1642 | -0.2018 | 0.2274 | -0.103 | 0.7958 | 64.7105 | 0.1124091 | 45.95 | 190 | 0.03891084 | 104.5 | 112.8 | 0.02723759 | 10 | 94.6 | 79.83 | 0.09857413 | 0.6 | 0.3458742 | 0.55 | 11 | 0.1297028 | 0.98 | 1.7 | 0.1664519 | 3.55 | 2 | 0.06052798 | 0.01686136 | 0.003450095 | 0 | 0.6885 | 0.6663 | 35 | 20.8 | 29.1 | 24.6 | 70
37.4 | 0 | 23 | 24 | -0.6061 | -3.4884 | -1.1696 | -0.4167 | 0 | -0.0975 | -0.5865 | -2.1858 | 0.8547 | 64.6842 | 0.1166821 | 45.95 | 190 | 0.03457247 | 104.5 | 112.8 | 0.02722582 | 10 | 94.6 | 79.83 | 0.09853153 | 0.6 | 0.33276 | 0.55 | 11 | 0.1339683 | 0.98 | 1.7 | 0.1754553 | 3.55 | 2 | 0.06050182 | 0.01685408 | 0.003448604 | 0 | 0.663 | 0.7174 | 35 | 20.8 | 29.1 | 24.6 | 70
37.5 | 0 | 49 | 60 | 0.1606 | -2.5137 | -0.3745 | 0.4167 | 0.5291 | 3.5088 | -0.2632 | 0.7092 | -0.8333 | 66.0526 | 0.1166725 | 46.32 | 205 | 0.03456963 | 100 | 112.06 | 0.02722358 | 11 | 94.6 | 86.59 | 0.07691743 | 0.7 | 0.3586599 | 0.6 | 13 | 0.1166725 | 1.05 | 1.6 | 0.1884045 | 3.41 | 2.1 | 0.06006473 | 0.01728481 | 0.003530423 | 0 | 0.663 | 0.7004 | 35 | 14 | 26.3 | 20.3 | 58
37.5 | 0 | 26 | 14 | 0.2058 | -0.3226 | 1.2411 | -0.8333 | -1.0582 | -0.0975 | -0.1847 | -0.5952 | -1.5152 | 64.4386 | 0.11673 | 45.78 | 210 | 0.03458667 | 104.5 | 103.96 | 0.027237 | 10 | 93.1 | 80.38 | 0.08127867 | 0.65 | 0.35019 | 0.55 | 11 | 0.1210533 | 1.4 | 2 | 0.1884973 | 3.47 | 1.6 | 0.058365 | 0.01902267 | 0.003039303 | 0 | 0.663 | 0.7174 | 35 | 16.4 | 32.7 | 23.8 | 61
37.6 | 0 | 26 | 14 | -0.5872 | -0.4813 | 0 | 0 | 0.5291 | -0.6006 | 0.4107 | -0.5263 | 0.9259 | 62.6421 | 0.1124529 | 46.8 | 180 | 0.03892599 | 104.5 | 103.73 | 0.02724819 | 10.5 | 93.5 | 79.91 | 0.08996229 | 0.7 | 0.354659 | 0.6 | 10 | 0.1211031 | 1.13 | 1.6 | 0.1755995 | 3 | 2 | 0.06011903 | 0.01730044 | 0.002629667 | 0 | 0.6885 | 0.6673 | 35 | 25.2 | 31.1 | 28.8 | 64
37.6 | 0 | 23 | 24 | -0.5952 | -0.5269 | 0 | -1.377 | -0.1211 | 0.5789 | -0.2822 | -1.8303 | 0.8929 | 64.8421 | 0.107332 | 46.3 | 205 | 0.0417161 | 100 | 106.65 | 0.02563802 | 11 | 93.8 | 81.08 | 0.1025521 | 0.6 | 0.3389433 | 0.75 | 13 | 0.1303628 | 0.98 | 1.7 | 0.1746862 | 3.34 | 1.6 | 0.05866326 | 0.01738171 | 0.002724583 | 0 | 0.7085 | 0.6909 | 35 | 21.5 | 22.6 | 22.3 | 89
37.7 | 1 | 36 | 14 | 0.2033 | -0.1073 | 0.1667 | 1.2048 | 0.565 | 0.1847 | -0.3051 | -0.8728 | 0.8333 | 72.614 | 0.1167492 | 46 | 205 | 0.03459235 | 101.1 | 111.1 | 0.02724148 | 11 | 94.6 | 81.32 | 0.08129202 | 0.6 | 0.3502476 | 0.6 | 10 | 0.1297213 | 1 | 1.5 | 0.1798802 | 3.76 | 1.7 | 0.06010421 | 0.01729618 | 0.002875489 | 0 | 0.663 | 0.7174 | 35 | 11.2 | 22.6 | 17 | 68
37.7 | 1 | 36 | 14 | -1.2917 | 0.7109 | -4.0724 | 0.7018 | 0.8333 | 2.58 | -1.0652 | 6.0606 | -10.4762 | 69.1158 | 0.1209738 | 45.5 | 190 | 0.0410447 | 101.1 | 108.54 | 0.01728198 | 12 | 93.1 | 86.29 | 0.09548292 | 0.7 | 0.3456395 | 0.55 | 14 | 0.1598583 | 1.54 | 2 | 0.1468968 | 3.14 | 1.5 | 0.05400618 | 0.01512173 | 0.003694023 | 0 | 0.5714 | 0.6954 | 35 | 20 | 26.7 | 23 | 57
37.8 | 0 | 49 | 60 | -0.3614 | 0 | 1.7361 | 0.7018 | 0.5556 | 0.2064 | 0.0797 | -0.5952 | 0 | 65.9825 | 0.1123396 | 46.4 | 180 | 0.04104718 | 104.5 | 108.57 | 0.02592453 | 11 | 94.6 | 82.64 | 0.08295851 | 0.6 | 0.3586227 | 0.55 | 11 | 0.1166604 | 1.21 | 1.7 | 0.1901132 | 3.24 | 2.2 | 0.0583302 | 0.01080189 | 0.00320168 | 0 | 0.6154 | 0.6947 | 35 | 22.7 | 23.9 | 23.2 | 97
37.8 | 0 | 26 | 14 | 0.4583 | 0 | 0.5848 | 0 | -3.7037 | 0.8187 | 0.3509 | 1.7241 | 9.1667 | 65.5439 | 0.1124251 | 46.5 | 200 | 0.03891639 | 102.2 | 111.93 | 0.02724148 | 11 | 93.9 | 80.92 | 0.0985882 | 0.6 | 0.3459235 | 0.65 | 12 | 0.1210732 | 0.98 | 1.7 | 0.1755562 | 3.55 | 2 | 0.06010421 | 0.01729618 | 0.002875489 | 0 | 0.6885 | 0.6673 | 35 | 21.7 | 27.8 | 24.6 | 69
37.9 | 1 | 36 | 14 | 0.0866 | -0.5365 | 3.655 | 0 | -1.0582 | -0.2064 | -0.2288 | -0.4149 | 1.5152 | 74.2105 | 0.1167517 | 46.43 | 195 | 0.0345931 | 102.25 | 109.86 | 0.02724207 | 10 | 93.1 | 76.94 | 0.08518551 | 0.6 | 0.345931 | 0.6 | 13 | 0.1210758 | 1.04 | 2 | 0.1885324 | 3.69 | 2 | 0.05837585 | 0.0190262 | 0.003286344 | 0 | 0.663 | 0.7182 | 35 | 11 | 20.8 | 16.4 | 56
37.9 | 0 | 23 | 24 | -0.9589 | 0.1018 | 0.1244 | 1.6667 | -1.5873 | 0 | -1.086 | -1.3867 | 0.8333 | 70.8026 | 0.1167492 | 46.5 | 195 | 0.03459235 | 101.1 | 116.05 | 0.02724148 | 12 | 93.1 | 87.55 | 0.1158844 | 0.75 | 0.3156552 | 0.5 | 17 | 0.1210732 | 1.06 | 1.8 | 0.1885283 | 3.42 | 2.2 | 0.06010421 | 0.01729618 | 0.002875489 | 0 | 0.663 | 0.7174 | 35 | 19 | 24.1 | 21.3 | 81
37.9 | 0 | 26 | 14 | 0.8547 | 0.3308 | 0.1344 | 1.1111 | -1.0582 | 0.2339 | 0.0877 | 0.2096 | -0.8333 | 64.8421 | 0.1124251 | 45.95 | 190 | 0.03891639 | 104.5 | 112.8 | 0.02724148 | 10 | 94.6 | 79.83 | 0.1072363 | 0.6 | 0.3372754 | 0.55 | 9 | 0.1210732 | 0.98 | 1.7 | 0.1755562 | 3.55 | 2 | 0.06010421 | 0.01729618 | 0.002875489 | 0 | 0.6885 | 0.6673 | 35 | 20.8 | 29.1 | 24.6 | 70
37.9 | 0 | 23 | 24 | 0.7752 | 1.3115 | -0.9921 | -0.7407 | -0.5291 | 0 | 0.554 | 0.813 | 11.9658 | 65.1228 | 0.1124436 | 46.83 | 180 | 0.03892279 | 100 | 106.59 | 0.02724595 | 10.5 | 93.5 | 77.25 | 0.07265587 | 0.65 | 0.3719289 | 0.65 | 9 | 0.1210931 | 1.08 | 1.6 | 0.175585 | 3.5 | 2.2 | 0.06054656 | 0.01686654 | 0.002711621 | 0 | 0.6885 | 0.6673 | 35 | 27.5 | 32.9 | 28.9 | 83
38 | 0 | 49 | 60 | 0.4527 | 1.824 | 2.305 | -1.25 | 0 | 0.277 | 0 | -1.4164 | -1.5152 | 62.6447 | 0.11673 | 45.78 | 210 | 0.03458667 | 104.5 | 103.96 | 0.027237 | 10 | 93.1 | 80.38 | 0.08127867 | 0.65 | 0.35019 | 0.55 | 11 | 0.1210533 | 1.4 | 2 | 0.1884973 | 3.47 | 1.6 | 0.058365 | 0.01902267 | 0.003039303 | 0 | 0.663 | 0.7174 | 35 | 16.4 | 32.7 | 23.8 | 61
38 | 0 | 26 | 14 | -1.625 | 0.9317 | -4.386 | 0.7407 | 1.5504 | 2.5219 | -1.2632 | -0.369 | 0 | 69.0395 | 0.1210136 | 45.53 | 200 | 0.03889722 | 101.1 | 112.33 | 0.01858423 | 12 | 93.1 | 85.12 | 0.09853963 | 0.7 | 0.3457531 | 0.6 | 15 | 0.1210136 | 1.54 | 2 | 0.1754697 | 3.26 | 2 | 0.05834583 | 0.01901642 | 0.003366771 | 0 | 0.6393 | 0.6673 | 35 | 21.5 | 27 | 23.8 | 78
38 | 0 | 49 | 60 | 0.4651 | 0 | -1.9841 | -0.7407 | -1.5873 | 1.1696 | 0 | 0 | 0.8547 | 65.7632 | 0.1124344 | 46.5 | 200 | 0.03891959 | 102.2 | 111.93 | 0.02724371 | 11 | 93.9 | 80.92 | 0.07264991 | 0.6 | 0.3718983 | 0.65 | 11 | 0.1340564 | 0.98 | 1.7 | 0.1625974 | 3.55 | 2 | 0.06054159 | 0.01686516 | 0.002793562 | 0 | 0.6885 | 0.6673 | 35 | 21.7 | 27.8 | 24.6 | 69
38 | 0 | 26 | 14 | 0.5 | -0.2172 | 1.3158 | 0 | -1.0582 | 0 | 0.277 | 0 | -5.8333 | 65.3026 | 0.1124436 | 46.58 | 210 | 0.03892279 | 102.2 | 108.11 | 0.02724595 | 12 | 93.1 | 81.5 | 0.0986044 | 0.6 | 0.3459804 | 0.7 | 10 | 0.1210931 | 0.98 | 1.7 | 0.175585 | 3.56 | 2.2 | 0.06011409 | 0.01729902 | 0.002711621 | 0 | 0.6885 | 0.6673 | 35 | 21.6 | 27.1 | 24.1 | 90
38.1 | 1 | 36 | 14 | 0.2077 | -0.1106 | 0 | 1.5326 | 0.7115 | 0.1135 | -0.4537 | 8.3744 | 0.3135 | 71.9298 | 0.1124159 | 45.88 | 190 | 0.0389132 | 103.35 | 115.46 | 0.02723924 | 10 | 93.1 | 81.39 | 0.08560903 | 0.7 | 0.3588662 | 0.55 | 12 | 0.1210633 | 1.04 | 2 | 0.1755418 | 3.42 | 2 | 0.0583698 | 0.01902423 | 0.002957403 | 0 | 0.6885 | 0.6673 | 35 | 14.2 | 27.1 | 20.6 | 68
38.1 | 1 | 36 | 14 | -1.3492 | -2.7168 | -0.7092 | 0 | 0 | 2.0833 | 0.4528 | 0.7752 | 0 | 70.7368 | 0.1124159 | 45.23 | 185 | 0.0389132 | 104.5 | 114.1 | 0.02723924 | 10.5 | 93.9 | 83.21 | 0.08128535 | 0.8 | 0.3631898 | 0.45 | 14 | 0.1210633 | 1.08 | 1.5 | 0.1755418 | 3.39 | 1.7 | 0.0583698 | 0.01902423 | 0.002957403 | 0 | 0.6885 | 0.6673 | 35 | 16.1 | 30 | 23.2 | 58
38.2 | 0 | 23 | 24 | -0.6426 | 2.1615 | 1.1236 | 1.1111 | 2.6455 | 0.135 | -0.8772 | -1.2821 | 0.8547 | 68.7193 | 0.1124713 | 45.78 | 190 | 0.03893239 | 102.2 | 103.7 | 0.02725267 | 11 | 94 | 80.97 | 0.07699961 | 0.65 | 0.3590431 | 0.5 | 13 | 0.1124713 | 1.13 | 2.2 | 0.1929316 | 3.51 | 1.8 | 0.06056149 | 0.0168707 | 0.002465718 | 0 | 0.6885 | 0.7004 | 35 | 20.6 | 29.4 | 24.9 | 68
38.2 | 0 | 23 | 24 | -0.8854 | 0.681 | -0.1302 | 0.9174 | -1.308 | 0.1297 | -1.8149 | 0.4926 | -3.2567 | 66.4649 | 0.1044438 | 45.78 | 190 | 0.04073743 | 102.2 | 103.7 | 0.02513586 | 11 | 94 | 80.97 | 0.1148449 | 0.65 | 0.320699 | 0.5 | 10 | 0.1213455 | 1.13 | 2.2 | 0.1958864 | 3.51 | 1.8 | 0.05850589 | 0.01560157 | 0.002799615 | 0 | 0.7095 | 0.7284 | 35 | 20.6 | 29.4 | 24.9 | 68
38.3 | 1 | 36 | 14 | 0.2778 | 0 | 0.3604 | 0 | 1.1905 | -0.5284 | 0 | -1.2579 | -1.6667 | 68.2632 | 0.112379 | 45.5 | 195 | 0.03890041 | 104.5 | 110.41 | 0.02723029 | 10 | 93.1 | 85.25 | 0.08558091 | 0.6 | 0.3587483 | 0.55 | 12 | 0.1210235 | 1.08 | 1.5 | 0.1754841 | 3.55 | 1.8 | 0.05835062 | 0.01901798 | 0.003284924 | 0 | 0.6885 | 0.6673 | 35 | 19.4 | 27.8 | 22.6 | 87
38.3 | 1 | 36 | 14 | 0.0813 | -0.3086 | -0.3284 | 0 | 1.1111 | 0.3289 | -0.919 | 59.0909 | -0.9524 | 65.2105 | 0.1123096 | 44.9 | 205 | 0.04103619 | 102.2 | 107.93 | 0.02591759 | 11 | 94.6 | 78.08 | 0.08768785 | 0.65 | 0.3542071 | 0.45 | 11 | 0.1252684 | 1.24 | 2 | 0.1814231 | 3.44 | 2 | 0.05399498 | 0.01511859 | 0.003036678 | 0 | 0.6154 | 0.694 | 35 | 15.7 | 20.3 | 18.6 | 59
38.4 | 0 | 26 | 14 | 1.2851 | -0.1104 | 4.878 | 0.3546 | -1.1905 | 0 | -0.2604 | 8.3333 | -0.9524 | 66.0877 | 0.1008758 | 45.58 | 195 | 0.04069669 | 102.25 | 109.16 | 0.02424484 | 10.5 | 94.2 | 83.1 | 0.08875343 | 0.6 | 0.3593431 | 0.55 | 10 | 0.1168948 | 1.21 | 1.7 | 0.1948246 | 3.24 | 2.2 | 0.05628266 | 0.01515302 | 0.002931028 | 0 | 0.7082 | 0.6957 | 35 | 22.5 | 23.5 | 22.9 | 94
38.5 | 0 | 26 | 14 | 0.7317 | -0.308 | -7.533 | 0.8333 | 0.5291 | 2.3084 | -0.4177 | 0.6757 | 0 | 66.9368 | 0.1167517 | 46.14 | 185 | 0.0345931 | 100 | 100.4 | 0.02724207 | 11 | 94.6 | 78.23 | 0.07653723 | 0.7 | 0.3545793 | 0.45 | 12 | 0.1254 | 1.08 | 1.7 | 0.1842083 | 3.39 | 3.1 | 0.05837585 | 0.0190262 | 0.003286344 | 0 | 0.663 | 0.7182 | 35 | 10.7 | 15.9 | 12.9 | 85
38.5 | 0 | 26 | 14 | 0.9485 | 0 | -0.1792 | -0.4115 | 1.7049 | 0 | -0.3393 | 0.4274 | 1.0101 | 65.5 | 0.1124276 | 46.12 | 200 | 0.03891724 | 102.2 | 116.82 | 0.02724207 | 12 | 93.8 | 86.1 | 0.08950964 | 0.7 | 0.3545793 | 0.55 | 12 | 0.1210758 | 1.04 | 2 | 0.17556 | 3.42 | 2 | 0.05837585 | 0.0190262 | 0.003286344 | 0 | 0.6885 | 0.668 | 35 | 13.7 | 20.3 | 16.6 | 67
38.6 | 1 | 36 | 14 | 0.799 | 0 | 5.141 | -0.3831 | 0.1642 | 2.4643 | -0.956 | -0.1086 | -2.5862 | 65.5395 | 0.1124436 | 45.57 | 205 | 0.03892279 | 100 | 109.74 | 0.02724595 | 10 | 93.8 | 83.55 | 0.08995489 | 0.6 | 0.3546299 | 0.5 | 11 | 0.1167684 | 1.21 | 1.7 | 0.1799098 | 3.33 | 2.2 | 0.06011409 | 0.01729902 | 0.002711621 | 0 | 0.6885 | 0.6673 | 35 | 21.7 | 22.9 | 22.3 | 98
38.6 | 0 | 23 | 24 | 0.2991 | 0.1065 | 0.1318 | 0 | 0 | -0.8187 | -0.7387 | 0 | 7.4074 | 67.4561 | 0.1127758 | 46.3 | 205 | 0.03383273 | 100 | 106.65 | 0.02385641 | 11 | 93.8 | 81.08 | 0.1097395 | 0.6 | 0.3383273 | 0.75 | 11.2 | 0.1214508 | 0.98 | 1.7 | 0.1830437 | 3.34 | 1.6 | 0.05855664 | 0.01561511 | 0.002802044 | 0 | 0.6577 | 0.6796 | 35 | 21.5 | 22.6 | 22.3 | 89
38.7 | 0 | 49 | 60 | 0.2846 | 0.7442 | 2.0599 | 0.8333 | 0.5291 | -2.7701 | 0.0731 | -0.7589 | 1.6667 | 68.4912 | 0.1166725 | 47.4 | 200 | 0.03456963 | 102.2 | 104.35 | 0.02722358 | 12 | 93.8 | 73.29 | 0.07691743 | 0.7 | 0.3543387 | 0.6 | 12 | 0.1382785 | 1.08 | 1.7 | 0.1711197 | 3.34 | 2.1 | 0.06006473 | 0.01728481 | 0.003530423 | 0 | 0.663 | 0.7174 | 35 | 5.9 | 19.7 | 12.7 | 54
38.7 | 0 | 26 | 14 | -0.1961 | -0.7752 | -2.6975 | -1.0526 | -0.5556 | -1.4774 | 0 | 5.7471 | -1.9048 | 66.7018 | 0.1122819 | 47.4 | 200 | 0.04102608 | 102.2 | 104.35 | 0.02591121 | 12 | 93.8 | 73.29 | 0.07471066 | 0.7 | 0.3670755 | 0.6 | 13 | 0.1468302 | 1.08 | 1.7 | 0.1597858 | 3.34 | 2.1 | 0.05398169 | 0.01511487 | 0.003282087 | 0 | 0.6154 | 0.694 | 35 | 5.9 | 19.7 | 12.7 | 54
38.8 | 0 | 26 | 14 | 0.4 | 0.6383 | 3.717 | 1.4815 | 0 | 0.4678 | -0.0878 | -0.5882 | 0 | 65.1228 | 0.1124251 | 46.5 | 195 | 0.03891639 | 101.1 | 116.05 | 0.02724148 | 12 | 93.1 | 87.55 | 0.1202084 | 0.75 | 0.3243033 | 0.5 | 12 | 0.1210732 | 1.06 | 1.8 | 0.1755562 | 3.42 | 2.2 | 0.06010421 | 0.01729618 | 0.002875489 | 0 | 0.6885 | 0.6673 | 35 | 19 | 24.1 | 21.3 | 81
38.8 | 1 | 36 | 14 | -0.3922 | 0.097 | 3.5928 | -0.3472 | 1.1299 | -0.3509 | 1.108 | 12.6437 | 1.1111 | 65.8947 | 0.1072766 | 45.95 | 190 | 0.04169454 | 104.5 | 112.8 | 0.02562477 | 10 | 94.6 | 79.83 | 0.07253112 | 0.6 | 0.3691704 | 0.55 | 10 | 0.1346386 | 0.98 | 1.7 | 0.1702527 | 3.55 | 2 | 0.06297612 | 0.01302954 | 0.002805695 | 0 | 0.7085 | 0.6903 | 35 | 20.8 | 29.1 | 24.6 | 70
38.9 | 1 | 36 | 14 | -0.4762 | 1.3845 | 1.3889 | -1.6667 | 0 | -0.1949 | -0.614 | 1.3333 | 0.8333 | 73.6711 | 0.1167204 | 45.7 | 205 | 0.03458383 | 104.5 | 115.59 | 0.02723476 | 10 | 93.1 | 80.87 | 0.07262604 | 0.7 | 0.3631302 | 0.7 | 12.6 | 0.1210434 | 1.05 | 1.6 | 0.1841589 | 3.41 | 2.1 | 0.0600894 | 0.01729191 | 0.00312119 | 0 | 0.663 | 0.7004 | 35 | 11.7 | 23.6 | 17.6 | 69
38.9 | 0 | 49 | 60 | 0.3659 | 0.2043 | 0.7491 | -0.8333 | -0.4016 | 0.0797 | -0.7224 | -0.2899 | 0 | 64.2368 | 0.1124368 | 45.78 | 210 | 0.03459594 | 104.5 | 103.96 | 0.03589329 | 10 | 93.1 | 80.38 | 0.07697597 | 0.65 | 0.3546084 | 0.55 | 13 | 0.1254103 | 1.4 | 2 | 0.1773042 | 3.47 | 1.6 | 0.06227269 | 0.01729797 | 0.003204449 | 0 | 0.7077 | 0.7014 | 35 | 16.4 | 32.7 | 23.8 | 61
38.9 | 0 | 23 | 24 | -0.3488 | -3.4884 | 0.3968 | -1.8519 | 1.0582 | 0.3509 | 0.6464 | 0 | 0.8333 | 65.1118 | 0.1124344 | 46.5 | 200 | 0.03891959 | 102.2 | 111.93 | 0.02724371 | 11 | 93.9 | 80.92 | 0.07264991 | 0.6 | 0.3718983 | 0.65 | 11 | 0.1340564 | 0.98 | 1.7 | 0.1625974 | 3.55 | 2 | 0.06010915 | 0.0172976 | 0.002793562 | 0 | 0.6885 | 0.6673 | 35 | 21.7 | 27.8 | 24.6 | 69
39 | 0 | 23 | 24 | -0.4472 | -2.5641 | -1.4184 | -0.4167 | -1.0582 | -0.554 | -0.7519 | 16.1341 | -19.1667 | 74.4605 | 0.1167012 | 46.14 | 185 | 0.03457815 | 100 | 100.4 | 0.02723029 | 11 | 94.6 | 78.23 | 0.08125864 | 0.7 | 0.354426 | 0.45 | 13 | 0.129668 | 1.08 | 1.7 | 0.1754841 | 3.39 | 3.1 | 0.06007953 | 0.01728907 | 0.003284924 | 0 | 0.663 | 0.7004 | 35 | 10.7 | 15.9 | 12.9 | 85
39.4 | 0 | 23 | 24 | -0.7724 | 1.278 | 0 | -1.1111 | 2.6455 | -0.5013 | -0.554 | 1.6393 | 0.8547 | 64.1228 | 0.1124436 | 43.73 | 185 | 0.03892279 | 104.5 | 108.14 | 0.02724595 | 12 | 94.6 | 77.24 | 0.08995489 | 0.65 | 0.3546299 | 0.5 | 12 | 0.1210931 | 1.05 | 1.7 | 0.175585 | 3.57 | 2.1 | 0.06054656 | 0.01686654 | 0.002711621 | 0 | 0.6885 | 0.6673 | 35 | 22.6 | 32.1 | 27.4 | 77
39.5 | 0 | 49 | 60 | 0.3614 | -0.2801 | 2.6316 | -1.4035 | 0.5556 | 0.0923 | 0.2933 | -0.3215 | -0.9524 | 67.7193 | 0.1123999 | 47.4 | 200 | 0.04106918 | 102.2 | 104.35 | 0.02593843 | 12 | 93.8 | 73.29 | 0.07349222 | 0.7 | 0.3674611 | 0.6 | 12 | 0.1383383 | 1.08 | 1.7 | 0.1685998 | 3.34 | 2.1 | 0.0540384 | 0.01513075 | 0.00353195 | 0 | 0.6154 | 0.6961 | 35 | 5.9 | 19.7 | 12.7 | 54
39.9 | 0 | 49 | 60 | 1.8376 | -0.2208 | 4.4343 | 0.8333 | 1.0582 | -1.0025 | -0.0877 | -0.4115 | -0.8333 | 64.9868 | 0.1167588 | 45.9 | 205 | 0.03459519 | 104.5 | 102.17 | 0.02724371 | 11.5 | 94.2 | 80.46 | 0.0942719 | 0.65 | 0.3373031 | 0.75 | 8 | 0.1210832 | 1.13 | 2.2 | 0.1885438 | 3.51 | 1.8 | 0.06010915 | 0.0172976 | 0.002793562 | 0 | 0.663 | 0.7174 | 35 | 22.1 | 25 | 23.1 | 71
40 | 0 | 23 | 24 | -0.3659 | -0.3728 | 0.8547 | 1.3889 | 0.565 | 0.4617 | -0.7519 | -1.8161 | 0 | 71.2105 | 0.1073166 | 48.3 | 195 | 0.04171011 | 104.5 | 100.21 | 0.02563434 | 10 | 93.1 | 71.43 | 0.08472367 | 0.7 | 0.3562739 | 0.7 | 12.6 | 0.1390337 | 1.08 | 1.7 | 0.1659715 | 3.45 | 2 | 0.06299965 | 0.01303441 | 0.003302051 | 0 | 0.7085 | 0.6916 | 35 | 10.4 | 17.6 | 13.2 | 68
40.1 | 0 | 23 | 24 | -0.8772 | -2.0213 | -4.6218 | 0 | 0 | 2.2704 | -1.7544 | -0.1233 | 2.5641 | 66.6421 | 0.1167108 | 45.57 | 205 | 0.03458099 | 100 | 109.74 | 0.02723253 | 10 | 93.8 | 83.55 | 0.1028784 | 0.6 | 0.3285194 | 0.5 | 12 | 0.1210335 | 1.21 | 1.7 | 0.1884664 | 3.33 | 2.2 | 0.06051673 | 0.01685823 | 0.003203064 | 0 | 0.663 | 0.7174 | 35 | 21.7 | 22.9 | 22.3 | 98
40.2 | 1 | 36 | 14 | -0.0415 | 0.0903 | 3.861 | 0.1642 | 2.0408 | 0.0625 | 0.2114 | -1.1628 | 0.5952 | 74.1667 | 0.1167396 | 45.9 | 210 | 0.03458951 | 102.2 | 107.69 | 0.02723924 | 12 | 93.8 | 78.46 | 0.08993272 | 0.6 | 0.3458951 | 0.6 | 12 | 0.125387 | 1 | 1.5 | 0.1798654 | 3.53 | 2.1 | 0.06009927 | 0.01729475 | 0.002957403 | 0 | 0.663 | 0.7004 | 35 | 15.8 | 21.7 | 18.3 | 67
40.6 | 1 | 36 | 14 | 1.5417 | -0.4215 | 0.4386 | 0.7407 | -1.0582 | 1.7544 | -0.9658 | 0.2475 | -0.8333 | 64.1228 | 0.1124159 | 47.97 | 200 | 0.0389132 | 102.2 | 108.85 | 0.02723924 | 12 | 93.1 | 79.1 | 0.0985801 | 0.7 | 0.3458951 | 0.5 | 13 | 0.1210633 | 1.05 | 2 | 0.1755418 | 3.84 | 1.6 | 0.06009927 | 0.01729475 | 0.002957403 | 0 | 0.6885 | 0.6673 | 35 | 21.3 | 30.8 | 25.8 | 74
40.6 | 0 | 26 | 14 | -1.3263 | 1.3201 | -4.9051 | 0 | 0.1642 | 2.7845 | -1.0516 | -2.5341 | 0 | 67.3534 | 0.1167588 | 46.3 | 205 | 0.03459519 | 100 | 106.65 | 0.02724371 | 11 | 93.8 | 81.08 | 0.0942719 | 0.6 | 0.3373031 | 0.75 | 12 | 0.1210832 | 0.98 | 1.7 | 0.1885438 | 3.34 | 1.6 | 0.06010915 | 0.0172976 | 0.002793562 | 0 | 0.663 | 0.7174 | 35 | 21.5 | 22.6 | 22.3 | 89
40.7 | 0 | 23 | 24 | 0.6827 | -0.0983 | -8.427 | 0.4167 | -0.5291 | 1.2671 | -0.2933 | 0.7246 | 2.5 | 73 | 0.1166821 | 46.14 | 185 | 0.03457247 | 100 | 100.4 | 0.02722582 | 11 | 94.6 | 78.23 | 0.07692374 | 0.7 | 0.3586894 | 0.45 | 13.2 | 0.1296468 | 1.08 | 1.7 | 0.1754553 | 3.39 | 3.1 | 0.06006966 | 0.01728623 | 0.003448604 | 0 | 0.663 | 0.7004 | 35 | 10.7 | 15.9 | 12.9 | 85
41 | 1 | 36 | 14 | 0.7692 | 0.6803 | 0.6116 | 0.8333 | 0.5291 | 0 | 0.277 | 0.8333 | 4.2735 | 63.7018 | 0.1167684 | 45.6 | 210 | 0.03459804 | 100 | 104.87 | 0.02724595 | 10 | 93.8 | 76.48 | 0.09427965 | 0.6 | 0.3373308 | 0.65 | 9 | 0.1167684 | 1.15 | 2 | 0.192884 | 3.52 | 2 | 0.06054656 | 0.01686654 | 0.002711621 | 0 | 0.663 | 0.7174 | 35 | 21.1 | 29.2 | 24.7 | 71
41.1 | 1 | 36 | 14 | 0.8032 | -0.426 | -0.9363 | 0.8333 | 0.5291 | 0 | 0.2392 | -0.6667 | -0.7576 | 73.9211 | 0.1167012 | 46.14 | 185 | 0.03457815 | 100 | 100.4 | 0.02723029 | 11 | 94.6 | 78.23 | 0.07693638 | 0.7 | 0.3587483 | 0.45 | 13 | 0.1210235 | 1.08 | 1.7 | 0.1841286 | 3.39 | 3.1 | 0.05835062 | 0.01901798 | 0.003284924 | 0 | 0.663 | 0.7004 | 35 | 10.7 | 15.9 | 12.9 | 85
41.9 | 0 | 26 | 14 | 0.5057 | 0.22 | 3.1017 | -0.7663 | 1.2589 | 0 | -0.726 | -0.1826 | 0 | 63.6015 | 0.1124251 | 46.5 | 195 | 0.03891639 | 101.1 | 116.05 | 0.02724148 | 12 | 93.1 | 87.55 | 0.1202084 | 0.75 | 0.3243033 | 0.5 | 13 | 0.1210732 | 1.06 | 1.8 | 0.1755562 | 3.42 | 2.2 | 0.06010421 | 0.01729618 | 0.002875489 | 0 | 0.6885 | 0.6673 | 35 | 19 | 24.1 | 21.3 | 81
41.9 | 0 | 23 | 24 | -0.3659 | -0.1103 | -0.641 | 0.7407 | -1.5873 | 0.6266 | -1.3169 | 2.1176 | -10 | 69.4737 | 0.1124344 | 46.38 | 195 | 0.03891959 | 100 | 110.86 | 0.02724371 | 11 | 93.3 | 79.64 | 0.0899475 | 0.7 | 0.3546007 | 0.6 | 12 | 0.1167588 | 1.05 | 2 | 0.179895 | 3.84 | 1.6 | 0.06443355 | 0.0129732 | 0.002793562 | 0 | 0.6885 | 0.6673 | 35 | 23.2 | 28.8 | 25.5 | 65
42 | 0 | 23 | 24 | -0.3968 | 0.7609 | -0.8961 | 0.3704 | -0.5291 | 1.7544 | -1.4493 | -1.5595 | 3.7037 | 70.5526 | 0.1124392 | 46.75 | 180 | 0.03892128 | 102.2 | 108.57 | 0.02724489 | 12 | 93.8 | 85.49 | 0.0804373 | 0.7 | 0.3632652 | 0.45 | 13.6 | 0.1167638 | 1.05 | 1.6 | 0.1799028 | 3.21 | 1.5 | 0.05405733 | 0.02335277 | 0.003615354 | 0 | 0.6885 | 0.6686 | 35 | 16.1 | 31.7 | 23.9 | 48
42 | 0 | 26 | 14 | 0.4583 | 0.932 | 0.1502 | -1.0526 | -0.5556 | 1.3158 | 0.4785 | 0 | -2.6667 | 65.5263 | 0.1123489 | 45.2 | 205 | 0.04105055 | 102.23 | 113.01 | 0.02592666 | 11 | 94.6 | 85.03 | 0.09592865 | 0.8 | 0.3456888 | 0.45 | 12 | 0.1382755 | 1.08 | 1.5 | 0.1685233 | 3.39 | 1.7 | 0.05833499 | 0.01080278 | 0.003119842 | 0 | 0.6154 | 0.6947 | 35 | 18.6 | 26.6 | 22.7 | 73
42.4 | 1 | 36 | 14 | 0.9524 | 0.3226 | 3.9526 | 0.7018 | -0.5556 | -1.1696 | -0.7519 | 0 | -1.3333 | 65 | 0.1123188 | 47.97 | 200 | 0.04103955 | 102.2 | 108.85 | 0.02591972 | 12 | 93.1 | 79.1 | 0.1092948 | 0.7 | 0.3326364 | 0.5 | 11 | 0.1209587 | 1.05 | 2 | 0.185758 | 3.84 | 1.6 | 0.05831937 | 0.01079988 | 0.002954848 | 0 | 0.6154 | 0.694 | 35 | 21.3 | 30.8 | 25.8 | 74
42.5 | 0 | 49 | 60 | 0.2033 | -0.1017 | 0.7092 | 0 | -0.5291 | 0 | 0 | -1.8362 | 0 | 66.7193 | 0.11673 | 45.88 | 190 | 0.03458667 | 103.35 | 115.46 | 0.027237 | 10 | 93.1 | 81.39 | 0.08127867 | 0.7 | 0.3545133 | 0.55 | 13 | 0.1253767 | 1.04 | 2 | 0.1798507 | 3.42 | 2 | 0.06009434 | 0.01729333 | 0.003039303 | 0 | 0.663 | 0.7004 | 35 | 14.2 | 27.1 | 20.6 | 68
42.9 | 0 | 49 | 60 | 0.0513 | 0 | 0.6925 | 0.6993 | -1.61 | 0 | -0.1842 | -2.5045 | 0.9615 | 62.8421 | 0.1123882 | 45.4 | 200 | 0.04754886 | 104.5 | 115.07 | 0.01858728 | 10 | 93.1 | 89.04 | 0.1201689 | 0.7 | 0.3241967 | 0.5 | 14 | 0.1469692 | 1 | 1.8 | 0.1495628 | 3.75 | 2.2 | 0.06008446 | 0.01729049 | 0.003203064 | 0 | 0.6885 | 0.6673 | 35 | 19.2 | 25.4 | 22 | 44
43 | 0 | 26 | 14 | 0.122 | -0.6116 | 5.8052 | 0.8333 | -0.5291 | -0.319 | 0 | -0.9009 | 0 | 66.5789 | 0.1166725 | 46.75 | 180 | 0.03456963 | 102.2 | 108.57 | 0.02722358 | 12 | 93.8 | 85.49 | 0.07691743 | 0.7 | 0.3543387 | 0.45 | 13 | 0.1253149 | 1.05 | 1.6 | 0.1840833 | 3.21 | 1.5 | 0.05833625 | 0.0190133 | 0.003530423 | 0 | 0.663 | 0.7174 | 35 | 16.1 | 31.7 | 23.9 | 48
43.1 | 0 | 23 | 24 | -0.4329 | -0.2717 | 0.1449 | -0.3236 | 0.9804 | -0.3565 | -0.0669 | -0.4193 | 1.1111 | 66.9123 | 0.1214898 | 45.95 | 190 | 0.0446909 | 104.5 | 112.8 | 0.02950467 | 10 | 94.6 | 79.83 | 0.0997952 | 0.6 | 0.334097 | 0.55 | 11.8 | 0.09545628 | 0.98 | 1.7 | 0.1974209 | 3.55 | 2 | 0.06074491 | 0.01301677 | 0.00378354 | 0 | 0.6071 | 0.675 | 35 | 20.8 | 29.1 | 24.6 | 70
43.2 | 0 | 26 | 14 | 0.2881 | 0.9972 | -0.495 | -0.9709 | -0.4902 | 0.6426 | -0.1692 | -1.1111 | -2.2222 | 64.5965 | 0.1214176 | 46.75 | 180 | 0.04466435 | 102.2 | 108.57 | 0.02948714 | 12 | 93.8 | 85.49 | 0.08759415 | 0.7 | 0.3512439 | 0.45 | 12 | 0.09106323 | 1.05 | 1.6 | 0.1973037 | 3.21 | 1.5 | 0.06070882 | 0.01300903 | 0.003508102 | 0 | 0.6071 | 0.6571 | 40 | 16.1 | 31.7 | 23.9 | 48
43.2 | 0 | 49 | 60 | -0.0411 | -0.4193 | -6.0078 | -0.7063 | -0.6429 | -0.0825 | -0.6601 | -0.7315 | 0.8621 | 64.5965 | 0.1127807 | 44.75 | 195 | 0.03600305 | 100 | 121.1 | 0.02559253 | 10.5 | 93.9 | 78.48 | 0.07721137 | 0.65 | 0.3643683 | 0.6 | 14.8 | 0.1257938 | 1.4 | 2 | 0.178714 | 3.47 | 1.6 | 0.05855918 | 0.01735087 | 0.003626332 | 0 | 0.6731 | 0.6896 | 35 | 13.5 | 29.5 | 20.8 | 77
43.5 | 0 | 49 | 60 | 0.6222 | -0.226 | 3.717 | 0.7407 | 0 | -1.2146 | -0.614 | -0.939 | 1.6667 | 64.3816 | 0.1124436 | 45.14 | 185 | 0.03892279 | 101.1 | 115.01 | 0.02724595 | 10 | 93.1 | 84.88 | 0.1202282 | 0.7 | 0.3243566 | 0.7 | 10 | 0.1167684 | 1.13 | 1.6 | 0.1799098 | 3.16 | 1.8 | 0.06011409 | 0.01729902 | 0.002711621 | 0 | 0.6885 | 0.6673 | 35 | 19.6 | 31.9 | 25.8 | 72
43.5 | 0 | 23 | 24 | 0.7328 | 0 | 0.3484 | 0 | 0.1642 | 0.1397 | -0.363 | -0.0884 | 11.4058 | 64.9549 | 0.1167684 | 46.58 | 210 | 0.03459804 | 102.2 | 108.11 | 0.02724595 | 12 | 93.1 | 81.5 | 0.08563014 | 0.6 | 0.3459804 | 0.7 | 14 | 0.1297426 | 0.98 | 1.7 | 0.1799098 | 3.56 | 2.2 | 0.06054656 | 0.01686654 | 0.002711621 | 0 | 0.663 | 0.7174 | 35 | 21.6 | 27.1 | 24.1 | 90
43.6 | 1 | 36 | 14 | -0.122 | -0.1353 | 1.2821 | -0.3236 | 0 | -0.7149 | -0.5835 | 0.2099 | -2.2222 | 72.8947 | 0.1166917 | 46.15 | 190 | 0.03457531 | 104.5 | 103.7 | 0.02722805 | 12 | 93.8 | 76.75 | 0.07693006 | 0.65 | 0.3543969 | 0.65 | 11 | 0.1210136 | 1.4 | 2 | 0.1884354 | 3.21 | 2 | 0.0600746 | 0.01728765 | 0.003366771 | 0 | 0.663 | 0.7174 | 35 | 9.1 | 11.6 | 10.4 | 88
43.7 | 1 | 36 | 14 | 0.5603 | -1.1123 | -0.4405 | -0.5505 | -0.1189 | -0.9685 | 0.4036 | 0.4889 | -5.1724 | 65.3579 | 0.1044524 | 47.13 | 190 | 0.04074079 | 102.2 | 107.58 | 0.02513793 | 11 | 93.1 | 76.45 | 0.101852 | 0.65 | 0.3467301 | 0.55 | 10 | 0.1213555 | 1.08 | 1.6 | 0.1829001 | 3.46 | 2 | 0.05851071 | 0.01560286 | 0.002717497 | 0 | 0.7095 | 0.6783 | 35 | 23.9 | 27.3 | 26 | 88
43.8 | 0 | 23 | 24 | -0.4365 | -0.1015 | 4.7619 | 0 | 1.5873 | 0 | 0.319 | 19.0476 | 0 | 76.3333 | 0.1167204 | 45.76 | 200 | 0.03458383 | 102.2 | 116.88 | 0.02723476 | 11 | 94.6 | 76.58 | 0.07262604 | 0.65 | 0.3631302 | 0.5 | 14 | 0.1253664 | 1.4 | 2 | 0.1798359 | 3.21 | 2 | 0.0600894 | 0.01729191 | 0.00312119 | 0 | 0.663 | 0.7004 | 35 | 10 | 13.6 | 12 | 72
43.8 | 0 | 26 | 14 | 0 | 0.1984 | 3.1987 | 0.7407 | -1.5873 | 1.2384 | -0.6865 | -1.6393 | -2.2727 | 65.1368 | 0.112379 | 45.87 | 210 | 0.03890041 | 101.1 | 112.47 | 0.02723029 | 12 | 93.8 | 76.57 | 0.08558091 | 0.6 | 0.3587483 | 0.55 | 12 | 0.129668 | 1.08 | 1.5 | 0.1668396 | 3.56 | 2.1 | 0.05835062 | 0.01901798 | 0.003284924 | 0 | 0.6885 | 0.6673 | 35 | 20.4 | 24.6 | 21.8 | 87
43.9 | 1 | 36 | 14 | 0.5833 | -0.9836 | 4.386 | 0 | 0.5291 | -0.4678 | -0.0975 | 11.4155 | -14.1667 | 65.5526 | 0.1124436 | 47.13 | 190 | 0.03892279 | 102.2 | 107.58 | 0.02724595 | 11 | 93.1 | 76.45 | 0.0986044 | 0.65 | 0.3459804 | 0.55 | 9 | 0.1210931 | 1.08 | 1.6 | 0.175585 | 3.46 | 2 | 0.06011409 | 0.01729902 | 0.002711621 | 0 | 0.6885 | 0.6673 | 35 | 23.9 | 27.3 | 26 | 88
44 | 0 | 35 | 12 | -0.2083 | -1.0194 | 1.8062 | 0 | 0.5556 | 0.1032 | 0.2288 | 10.7692 | -0.9524 | 71.3947 | 0.1122819 | 46.2 | 195 | 0.04102608 | 100 | 104.38 | 0.02591121 | 10 | 94.6 | 76.79 | 0.08766626 | 0.7 | 0.3454828 | 0.55 | 12 | 0.1252375 | 1.24 | 2 | 0.1900155 | 3.38 | 1.8 | 0.05398169 | 0.01511487 | 0.003282087 | 0 | 0.6154 | 0.7278 | 35 | 13 | 20.1 | 16.8 | 40
44 | 0 | 35 | 12 | -0.7083 | -5.3836 | 0.6601 | 0.6472 | 0 | -0.2008 | -0.6024 | -1.6603 | -2.2222 | 73.4737 | 0.1214066 | 46.2 | 195 | 0.04466028 | 100 | 104.38 | 0.02948446 | 10 | 94.6 | 76.79 | 0.08758618 | 0.7 | 0.3468759 | 0.55 | 13 | 0.09539089 | 1.24 | 2 | 0.1972857 | 3.38 | 1.8 | 0.06070329 | 0.01300785 | 0.003598838 | 0 | 0.6071 | 0.6737 | 40 | 13 | 20.1 | 16.8 | 40
45.6 | 0 | 26 | 14 | 0.4741 | -1.1204 | 0.6515 | -0.5691 | -0.6085 | 0.4613 | 0 | 0.3202 | 1.1494 | 65.2331 | 0.1214282 | 45.78 | 210 | 0.04466822 | 104.5 | 103.96 | 0.0294897 | 10 | 93.1 | 80.38 | 0.09193847 | 0.65 | 0.3469376 | 0.55 | 12 | 0.09540785 | 1.4 | 2 | 0.1929841 | 3.47 | 1.6 | 0.06071408 | 0.01301016 | 0.003421672 | 0 | 0.6071 | 0.6571 | 40 | 16.4 | 32.7 | 23.8 | 61
45.6 | 1 | 36 | 14 | -0.3846 | 0.1054 | 0.8547 | -1.7094 | -0.6061 | 0.2193 | -0.1756 | 14.7541 | -2.7778 | 69.9737 | 0.1127083 | 45.65 | 180 | 0.03381249 | 100 | 105.45 | 0.02384214 | 10 | 93.1 | 74.42 | 0.1014375 | 0.65 | 0.3381249 | 0.45 | 13 | 0.1213782 | 1.15 | 2 | 0.1916041 | 3.51 | 1.8 | 0.05852161 | 0.01560576 | 0.002965095 | 0 | 0.6577 | 0.712 | 35 | 17.8 | 21.5 | 19.9 | 82
45.7 | 0 | 49 | 60 | -0.1667 | 0.117 | 0.6601 | -0.9709 | 0.4902 | 0.3015 | -0.5138 | 31.6872 | 2.8571 | 64.5 | 0.1214503 | 45.36 | 195 | 0.04467636 | 104.5 | 103.86 | 0.02949507 | 10 | 93.1 | 81.76 | 0.09629273 | 0.7 | 0.3383258 | 0.55 | 14 | 0.1084378 | 1.49 | 1.6 | 0.1843442 | 3.46 | 2 | 0.05855639 | 0.01518129 | 0.00324012 | 0 | 0.6071 | 0.6737 | 40 | 18.1 | 20.4 | 19.7 | 92
45.7 | 1 | 36 | 14 | 0.0813 | 0 | 0 | 0.3509 | 0.8333 | 0 | -0.1526 | 0.5025 | 0 | 71.5263 | 0.1209289 | 46.1 | 210 | 0.04102945 | 102.2 | 115.35 | 0.01727556 | 11 | 93.8 | 88.84 | 0.08767346 | 0.7 | 0.3541489 | 0.55 | 12 | 0.1209289 | 1.49 | 1.6 | 0.1857122 | 3.56 | 1.8 | 0.05398612 | 0.01511611 | 0.003200297 | 0 | 0.5714 | 0.694 | 35 | 18.9 | 26.2 | 22.7 | 84
45.7 | 0 | 23 | 24 | -0.75 | -2.1858 | -0.495 | -0.3236 | -0.4902 | 0 | -1.269 | 1.5873 | -2.2222 | 67.9605 | 0.121494 | 46.8 | 180 | 0.04469245 | 104.5 | 103.73 | 0.02950569 | 10.5 | 93.5 | 79.91 | 0.08764926 | 0.7 | 0.3471258 | 0.6 | 11.6 | 0.09545959 | 1.13 | 1.6 | 0.1974278 | 3 | 2 | 0.06074701 | 0.01301722 | 0.002881144 | 0 | 0.6071 | 0.6737 | 40 | 25.2 | 31.1 | 28.8 | 64
45.8 | 1 | 36 | 14 | -0.4472 | -0.4184 | 1.0417 | 0.3236 | -0.4902 | 0 | -0.2008 | 0 | -1.1111 | 74.3158 | 0.1214392 | 44.75 | 195 | 0.04467229 | 100 | 121.1 | 0.02949238 | 10.5 | 93.9 | 78.48 | 0.09194684 | 0.65 | 0.3556435 | 0.6 | 13 | 0.1040908 | 1.4 | 2 | 0.1756532 | 3.47 | 1.6 | 0.06071961 | 0.01301135 | 0.003330905 | 0 | 0.6071 | 0.625 | 40 | 13.5 | 29.5 | 20.8 | 77
45.8 | 0 | 49 | 60 | 0.4701 | -5.4852 | 3.8012 | 0.3704 | 0 | 0 | -0.5398 | 0 | -0.8333 | 64.4386 | 0.1231644 | 45.78 | 185 | 0.03889403 | 104.5 | 113.49 | 0.01642192 | 11.5 | 93.5 | 86.98 | 0.09853153 | 0.7 | 0.3370816 | 0.6 | 13.6 | 0.1210036 | 1.54 | 2 | 0.1840984 | 3.26 | 2 | 0.06006966 | 0.01728623 | 0.003448604 | 0 | 0.6281 | 0.7004 | 35 | 21.3 | 25.7 | 23.1 | 91
45.8 | 0 | 26 | 14 | 0.75 | 1.0234 | 3.2164 | 0 | -0.6944 | -0.3899 | -0.0601 | -0.6944 | 2.8571 | 64.7669 | 0.1322654 | 45.78 | 185 | 0.04770227 | 104.5 | 113.49 | 0.02081554 | 11.5 | 93.5 | 86.98 | 0.09887379 | 0.7 | 0.3469256 | 0.6 | 14 | 0.0867314 | 1.54 | 2 | 0.1864725 | 3.26 | 2 | 0.06114564 | 0.01517799 | 0.003889903 | 0 | 0.577 | 0.6128 | 40 | 21.3 | 25.7 | 23.1 | 91
45.8 | 0 | 26 | 14 | -0.0813 | -0.2208 | -0.1764 | -0.8547 | 0 | -0.3215 | -0.2469 | 50.3704 | 0 | 65.193 | 0.1234563 | 45.73 | 180 | 0.05068204 | 104.5 | 114.42 | 0.01992627 | 10 | 94.6 | 84.42 | 0.08187099 | 0.7 | 0.3552075 | 0.75 | 11 | 0.1169586 | 1.54 | 2 | 0.1737051 | 3.14 | 1.5 | 0.05631338 | 0.01819355 | 0.00368636 | 0 | 0.6035 | 0.665 | 40 | 20.7 | 23.4 | 21.8 | 83
45.8 | 0 | 49 | 60 | 0.0402 | 0.1342 | 1.1667 | 0.5556 | -0.7752 | 2.1505 | -0.1873 | 0.3119 | 2.2222 | 64.1684 | 0.1299968 | 45.5 | 190 | 0.0519987 | 101.1 | 108.54 | 0.01863287 | 12 | 93.1 | 86.29 | 0.0866645 | 0.7 | 0.3596577 | 0.55 | 13 | 0.09533095 | 1.54 | 2 | 0.1776622 | 3.14 | 1.5 | 0.06326509 | 0.01299968 | 0.003791572 | 0 | 0.5867 | 0.6117 | 40 | 20 | 26.7 | 23 | 57
45.8 | 0 | 23 | 24 | -0.2564 | -0.2813 | -0.1495 | -0.6472 | 0 | 1.1055 | 0.0699 | -0.641 | 0 | 69.3158 | 0.121365 | 45.66 | 205 | 0.04464499 | 102.2 | 108.35 | 0.02947436 | 10 | 93.8 | 80 | 0.09665856 | 0.7 | 0.3380882 | 0.55 | 13 | 0.09102376 | 1.25 | 2.2 | 0.2015526 | 3.5 | 1.8 | 0.05851527 | 0.01517063 | 0.003506582 | 0 | 0.6071 | 0.673 | 40 | 18.7 | 32.7 | 26.3 | 52
45.8 | 0 | 23 | 24 | 0.8658 | -0.1075 | 4.7619 | 0 | 0 | 2.3392 | 0 | 1.0753 | -2.5641 | 67.3053 | 0.1124344 | 45.6 | 210 | 0.03891959 | 100 | 104.87 | 0.02724371 | 10 | 93.8 | 76.48 | 0.1115695 | 0.6 | 0.3243299 | 0.65 | 11 | 0.1210832 | 1.15 | 2 | 0.1842194 | 3.52 | 2 | 0.06054159 | 0.01686516 | 0.002793562 | 0 | 0.6885 | 0.7004 | 35 | 21.1 | 29.2 | 24.7 | 71
45.9 | 0 | 49 | 60 | 0.2083 | 0.2755 | 0.9615 | 0 | 0.5051 | 0.9036 | -0.5622 | 0 | 0 | 66.7544 | 0.1191781 | 45.9 | 210 | 0.04637113 | 102.2 | 107.69 | 0.02860276 | 12 | 93.8 | 78.46 | 0.08147452 | 0.6 | 0.3553676 | 0.6 | 10 | 0.09534252 | 1 | 1.5 | 0.1958855 | 3.53 | 2.1 | 0.06067251 | 0.013868 | 0.003237312 | 0 | 0.6255 | 0.6667 | 40 | 15.8 | 21.7 | 18.3 | 67
45.9 | 1 | 36 | 14 | -0.5778 | -0.0835 | -0.1344 | -0.3333 | 4.6512 | 1.0965 | -0.5268 | 0.6885 | 1.6667 | 69.6184 | 0.1167396 | 45.4 | 200 | 0.04323689 | 104.5 | 115.07 | 0.01859186 | 10 | 93.1 | 89.04 | 0.1072275 | 0.7 | 0.3242766 | 0.5 | 14 | 0.1513291 | 1 | 1.8 | 0.158247 | 3.75 | 2.2 | 0.06009927 | 0.01729475 | 0.002957403 | 0 | 0.663 | 0.7174 | 35 | 19.2 | 25.4 | 22 | 44
45.9 | 0 | 23 | 24 | -0.1343 | 0.6659 | 0.1312 | -0.5305 | -0.3135 | -0.5587 | -0.7648 | -2.5522 | -2.2989 | 65.6316 | 0.1127943 | 45.51 | 200 | 0.0338383 | 104.5 | 108.73 | 0.02386034 | 10.5 | 94.2 | 87.29 | 0.1140958 | 0.7 | 0.3340448 | 0.65 | 11 | 0.1214708 | 1.06 | 1.8 | 0.1830739 | 3.39 | 1.7 | 0.0585663 | 0.01561768 | 0.002637652 | 0 | 0.6577 | 0.6796 | 35 | 19.9 | 27.8 | 23.1 | 78
46 | 0 | 23 | 24 | -0.3968 | -3.155 | -0.1938 | -0.6472 | -0.4902 | -0.1606 | 0.2801 | -2.7384 | 5.5556 | 70.2632 | 0.121374 | 46.32 | 205 | 0.04464828 | 100 | 112.06 | 0.02947653 | 11 | 94.6 | 86.59 | 0.07455829 | 0.7 | 0.3641219 | 0.6 | 16 | 0.09103046 | 1.05 | 1.6 | 0.1972327 | 3.41 | 2.1 | 0.06068698 | 0.01300435 | 0.003866627 | 0 | 0.6071 | 0.6571 | 40 | 14 | 26.3 | 20.3 | 58
46 | 0 | 26 | 14 | -0.2137 | -0.4329 | 4.4343 | -0.4167 | -1.0582 | -0.1096 | -0.5117 | 6.6969 | 0 | 66.386 | 0.1167012 | 46.1 | 200 | 0.03457815 | 102.2 | 105.82 | 0.02723029 | 10 | 93.1 | 80.82 | 0.09422545 | 0.7 | 0.3371369 | 0.7 | 10 | 0.1210235 | 0.97 | 2 | 0.1884509 | 3.3 | 1.8 | 0.05835062 | 0.01901798 | 0.003284924 | 0 | 0.663 | 0.7174 | 35 | 15 | 22.8 | 18 | 83
46 | 1 | 36 | 14 | -0.6751 | -4.3478 | 1.1445 | -1.0204 | 3.8095 | -0.7675 | 0.2024 | -12.5 | 0 | 64.9342 | 0.1127015 | 45.54 | 190 | 0.04247978 | 102.2 | 104.29 | 0.01517135 | 11 | 93.8 | 78.54 | 0.1009978 | 0.7 | 0.342439 | 0.55 | 15 | 0.1213708 | 1.49 | 1.6 | 0.1872578 | 3.56 | 1.8 | 0.05851806 | 0.01560482 | 0.003459068 | 0 | 0.6577 | 0.696 | 35 | 18 | 19.3 | 18.7 | 95
46 | 1 | 36 | 14 | -0.298 | -6.0403 | 1.3675 | -1.4778 | 2.0115 | 0.6237 | -1.0217 | 2.8638 | -11.4943 | 68.3333 | 0.1438026 | 45.24 | 200 | 0.02728785 | 102.2 | 110 | 0.02079074 | 11 | 93.8 | 83.15 | 0.08749437 | 0.7 | 0.3508438 | 0.55 | 13 | 0.0996223 | 1.25 | 2.2 | 0.1927475 | 3.14 | 1.5 | 0.06063966 | 0.01299421 | 0.003776985 | 0 | 0.512 | 0.667 | 40 | 15.7 | 27.7 | 22.3 | 46
46 | 0 | 26 | 14 | 0.4307 | 0.7215 | -0.4357 | 0.3704 | -0.8547 | 0.3968 | -0.6481 | 4.6443 | -0.2849 | 65.2421 | 0.113528 | 46.5 | 200 | 0.04333131 | 102.2 | 111.93 | 0.02816535 | 11 | 93.9 | 80.92 | 0.07366323 | 0.6 | 0.3726493 | 0.65 | 11 | 0.09966202 | 0.98 | 1.7 | 0.1941243 | 3.55 | 2 | 0.06066384 | 0.01126614 | 0.002946529 | 0 | 0.6336 | 0.6583 | 40 | 21.7 | 27.8 | 24.6 | 69
46 | 0 | 23 | 24 | 0.873 | 0.5417 | 3.1646 | -0.4167 | 0.5291 | 2.6901 | -0.7387 | 0.3899 | 0.8547 | 63.5658 | 0.1167588 | 47.13 | 190 | 0.03459519 | 102.2 | 107.58 | 0.02724371 | 11 | 93.1 | 76.45 | 0.06832551 | 0.65 | 0.3632495 | 0.55 | 10 | 0.1210832 | 1.08 | 1.6 | 0.1885438 | 3.46 | 2 | 0.06054159 | 0.01686516 | 0.002793562 | 0 | 0.663 | 0.7174 | 35 | 23.9 | 27.3 | 26 | 88
46.1 | 1 | 36 | 14 | -0.1326 | -5.5233 | -0.1548 | -1.9083 | -0.1014 | 0.4425 | -0.0723 | 3.7868 | 1.4778 | 70.1711 | 0.1213755 | 45.77 | 195 | 0.04464886 | 104.5 | 108.04 | 0.02947691 | 12 | 94.6 | 81.09 | 0.09666694 | 0.7 | 0.3381176 | 0.7 | 13 | 0.09103165 | 1.25 | 2.2 | 0.2015701 | 3.14 | 1.5 | 0.05852035 | 0.01517194 | 0.003420189 | 0 | 0.6071 | 0.673 | 40 | 18.4 | 30.6 | 24.9 | 50
46.1 | 0 | 23 | 24 | -0.9167 | -0.1456 | -0.4348 | -0.303 | -1.9608 | -0.1955 | -0.1418 | -0.1297 | 1.1111 | 69.3289 | 0.1235312 | 45.77 | 195 | 0.0476787 | 104.5 | 108.04 | 0.0294741 | 12 | 94.6 | 81.09 | 0.09969182 | 0.7 | 0.3467542 | 0.7 | 15 | 0.08668854 | 1.25 | 2.2 | 0.1863804 | 3.14 | 1.5 | 0.06328263 | 0.01300328 | 0.00351522 | 0 | 0.6175 | 0.6117 | 40 | 18.4 | 30.6 | 24.9 | 50
46.1 | 0 | 49 | 60 | 0 | -0.4938 | 3.5 | -1.0929 | -0.8547 | 0.1096 | 0.4177 | 3.9795 | -0.8333 | 65.7895 | 0.1154818 | 45.4 | 200 | 0.03977708 | 104.5 | 115.07 | 0.01668071 | 10 | 93.1 | 89.04 | 0.0855421 | 0.7 | 0.3507226 | 0.5 | 15 | 0.1496987 | 1 | 1.8 | 0.1505541 | 3.75 | 2.2 | 0.05774092 | 0.01710842 | 0.003006805 | 0.01368674 | 0.6481 | 0.6882 | 35 | 19.2 | 25.4 | 22 | 44
46.1 | 0 | 23 | 24 | 0.5778 | 0.3247 | 4.1667 | 0.8333 | 0 | -0.135 | 0.277 | 0 | 0 | 65.8026 | 0.116778 | 45.51 | 200 | 0.03460088 | 104.5 | 108.73 | 0.02724819 | 10.5 | 94.2 | 87.29 | 0.1072627 | 0.7 | 0.3243832 | 0.65 | 10 | 0.1211031 | 1.06 | 1.8 | 0.1885748 | 3.39 | 1.7 | 0.06011903 | 0.01730044 | 0.002629667 | 0 | 0.663 | 0.7174 | 35 | 19.9 | 27.8 | 23.1 | 78
46.2 | 0 | 26 | 14 | -0.1709 | -1.297 | 4.1074 | -0.9709 | -0.9804 | 0.3205 | 0.07 | -1.2821 | 0 | 66.3158 | 0.1214809 | 45.5 | 190 | 0.0446876 | 102.2 | 109.49 | 0.02950249 | 10.5 | 93.8 | 77.49 | 0.0915445 | 0.7 | 0.3384109 | 0.55 | 13 | 0.09978784 | 1.24 | 2 | 0.1974064 | 3.38 | 1.8 | 0.05857112 | 0.01518511 | 0.003423157 | 0 | 0.6071 | 0.6912 | 40 | 15.2 | 22.5 | 18.8 | 47
46.3 | 0 | 23 | 24 | -0.6342 | 0.431 | -0.7937 | 0.7958 | 0.9404 | 0.165 | -0.9507 | -1.4658 | -1.341 | 69.7669 | 0.1126922 | 46.75 | 180 | 0.03380765 | 102.2 | 108.57 | 0.02383873 | 12 | 93.8 | 85.49 | 0.07541707 | 0.7 | 0.3770853 | 0.45 | 14 | 0.1217942 | 1.05 | 1.6 | 0.1777069 | 3.21 | 1.5 | 0.05851324 | 0.01560353 | 0.003541135 | 0 | 0.6577 | 0.6619 | 35 | 16.1 | 31.7 | 23.9 | 48
46.4 | 0 | 26 | 14 | -1.6471 | -3.2884 | -0.7326 | 0.4274 | -1.2121 | 0.6579 | 0.2193 | -0.58 | -2.7778 | 64.0789 | 0.1127689 | 46.68 | 180 | 0.03383067 | 102.2 | 109.8 | 0.02385496 | 12 | 94.6 | 85.3 | 0.07893824 | 0.7 | 0.3686676 | 0.5 | 13 | 0.1518043 | 1.7 | 1.6 | 0.1526718 | 3.72 | 1.6 | 0.05855309 | 0.01561416 | 0.003296322 | 0 | 0.6577 | 0.6802 | 35 | 18.3 | 30.9 | 24.3 | 60
46.4 | 1 | 36 | 14 | -0.1163 | 0 | 1.1905 | 0 | 3.1746 | 0.135 | -1.2671 | 0.5025 | -2.5 | 69.2281 | 0.1124621 | 45.28 | 185 | 0.03892919 | 104.5 | 106.87 | 0.02725043 | 11 | 93.8 | 89.74 | 0.07266782 | 0.75 | 0.37199 | 0.6 | 11 | 0.121113 | 1.42 | 2.2 | 0.1756139 | 3.46 | 2.2 | 0.06012397 | 0.01730186 | 0.002547699 | 0 | 0.6885 | 0.6673 | 35 | 18.3 | 25.5 | 21.4 | 78
46.4 | 0 | 23 | 24 | -0.7396 | -5.0743 | 0.3106 | 1.2821 | -1.0989 | 1.5576 | -1.1727 | 1.5348 | -0.9615 | 59.0526 | 0.1124529 | 45.51 | 200 | 0.03892599 | 104.5 | 108.73 | 0.02724819 | 10.5 | 94.2 | 87.29 | 0.1072627 | 0.7 | 0.3373586 | 0.65 | 11 | 0.1211031 | 1.06 | 1.8 | 0.1755995 | 3.39 | 1.7 | 0.06011903 | 0.01730044 | 0.002629667 | 0 | 0.6885 | 0.6673 | 35 | 19.9 | 27.8 | 23.1 | 78
46.4 | 0 | 49 | 60 | 0.5882 | -0.7225 | 1.3072 | -1.2945 | 0 | 0 | -0.713 | 0.1295 | 7.7778 | 65.6667 | 0.1214087 | 47.13 | 190 | 0.04466105 | 102.2 | 107.58 | 0.02948497 | 11 | 93.1 | 76.45 | 0.06634118 | 0.65 | 0.3685621 | 0.55 | 9.8 | 0.09105652 | 1.08 | 1.6 | 0.2016251 | 3.46 | 2 | 0.06070434 | 0.01300807 | 0.003147954 | 0 | 0.6071 | 0.673 | 40 | 23.9 | 27.3 | 26 | 88
46.5 | 0 | 23 | 24 | -0.125 | 0.1406 | -0.6289 | 1.9417 | 0.4902 | 0.4608 | -0.713 | -1.1494 | -2.2222 | 72.5526 | 0.1214176 | 45.78 | 210 | 0.04466435 | 104.5 | 103.96 | 0.02948714 | 10 | 93.1 | 80.38 | 0.0919305 | 0.65 | 0.3469075 | 0.55 | 13 | 0.09106323 | 1.4 | 2 | 0.1973037 | 3.47 | 1.6 | 0.06070882 | 0.01300903 | 0.003508102 | 0 | 0.6071 | 0.6571 | 40 | 16.4 | 32.7 | 23.8 | 61
46.5 | 0 | 26 | 14 | -0.0813 | -0.1355 | -2.1452 | -1.6181 | 0.9804 | 0.5348 | -0.0803 | 0 | -1.1111 | 65.3158 | 0.1214282 | 44.75 | 195 | 0.04466822 | 100 | 121.1 | 0.0294897 | 10.5 | 93.9 | 78.48 | 0.08760175 | 0.65 | 0.3556111 | 0.6 | 12 | 0.09540785 | 1.4 | 2 | 0.1886473 | 3.47 | 1.6 | 0.06071408 | 0.01301016 | 0.003421672 | 0 | 0.6071 | 0.6409 | 40 | 13.5 | 29.5 | 20.8 | 77
46.5 | 0 | 26 | 14 | -0.3419 | 0 | 0.9479 | -0.3236 | 0.9804 | 0.7554 | 0 | 0.2907 | -0.9524 | 67.2105 | 0.1214155 | 46.2 | 195 | 0.04466357 | 100 | 104.38 | 0.02948663 | 10 | 94.6 | 76.79 | 0.09149528 | 0.7 | 0.338229 | 0.55 | 13 | 0.09973419 | 1.24 | 2 | 0.1973002 | 3.38 | 1.8 | 0.05853963 | 0.01517694 | 0.003959014 | 0 | 0.6071 | 0.6912 | 40 | 13 | 20.1 | 16.8 | 40
46.5 | 0 | 26 | 14 | -0.2165 | 0.7326 | -0.4525 | -0.6472 | 0 | 0.1072 | -0.2188 | -0.9524 | 0.9524 | 65.5526 | 0.1214919 | 46.23 | 185 | 0.04469167 | 100 | 107.38 | 0.02950518 | 11 | 93.5 | 77.85 | 0.1045698 | 0.7 | 0.3254248 | 0.7 | 14 | 0.09979693 | 1.7 | 1.6 | 0.1974244 | 3.92 | 2.1 | 0.05857646 | 0.01518649 | 0.00333235 | 0 | 0.6071 | 0.6912 | 40 | 14.6 | 26.4 | 20.9 | 57
46.5 | 0 | 23 | 24 | -0.3262 | 0.3337 | 0.117 | 1.2844 | -0.1189 | 0.1397 | -1.6252 | 1.6949 | 1.5326 | 67.9098 | 0.1044611 | 45.95 | 205 | 0.04074414 | 101.47 | 112.49 | 0.02514 | 12 | 94.6 | 81.37 | 0.1278673 | 0.7 | 0.3207518 | 0.5 | 11 | 0.1213655 | 1.13 | 1.6 | 0.1829152 | 3.17 | 2 | 0.05851553 | 0.01560414 | 0.002635366 | 0 | 0.7095 | 0.6783 | 35 | 21.5 | 34 | 28.2 | 67
46.6 | 1 | 36 | 14 | -0.4138 | -1.1204 | -0.411 | 2.4439 | 0.9128 | -0.5109 | -1.1384 | -1.2033 | 0 | 66.0439 | 0.121494 | 45.28 | 185 | 0.04469245 | 104.5 | 106.87 | 0.02950569 | 11 | 93.8 | 89.74 | 0.1093446 | 0.75 | 0.3254304 | 0.6 | 13 | 0.09545959 | 1.42 | 2.2 | 0.1974278 | 3.46 | 2.2 | 0.06074701 | 0.01301722 | 0.002881144 | 0 | 0.6071 | 0.6737 | 40 | 18.3 | 25.5 | 21.4 | 78
46.6 | 1 | 36 | 14 | 1.1111 | 0 | 4.4796 | 0 | 1.4706 | 0.1072 | -0.3058 | 0 | 0 | 64.8289 | 0.1213976 | 45.64 | 210 | 0.04465699 | 104.5 | 105.35 | 0.02948228 | 12 | 93.1 | 81.69 | 0.1096914 | 0.65 | 0.3251722 | 0.55 | 10 | 0.09538385 | 1.06 | 2 | 0.1972712 | 3.07 | 1.8 | 0.06069882 | 0.01300689 | 0.003238715 | 0 | 0.6071 | 0.673 | 40 | 23.7 | 31 | 26.5 | 76
46.7 | 0 | 49 | 60 | 0.0866 | 0.396 | 2.8986 | -0.6472 | -0.6944 | 0.0104 | 0.0596 | -0.6586 | 0.019 | 64.7105 | 0.1301445 | 45.54 | 190 | 0.04468295 | 102.2 | 104.29 | 0.02082312 | 11 | 93.8 | 78.54 | 0.09977745 | 0.7 | 0.3340376 | 0.55 | 11 | 0.0954393 | 1.49 | 1.6 | 0.1973858 | 3.56 | 1.8 | 0.05856503 | 0.01518353 | 0.003960731 | 0 | 0.5667 | 0.675 | 40 | 18 | 19.3 | 18.7 | 95
46.7 | 1 | 36 | 14 | 0.4274 | -6.2947 | 2.432 | 0 | -1.9608 | -0.2137 | -0.3497 | 0.1533 | 0.9524 | 68.9825 | 0.133112 | 45.77 | 195 | 0.02687839 | 104.5 | 108.04 | 0.0290116 | 12 | 94.6 | 81.09 | 0.0994074 | 0.7 | 0.3327801 | 0.7 | 11 | 0.08959465 | 1.25 | 2.2 | 0.1983881 | 3.14 | 1.5 | 0.05759656 | 0.01493244 | 0.003366199 | 0.01493244 | 0.5449 | 0.6663 | 40 | 18.4 | 30.6 | 24.9 | 50
46.7 | 0 | 49 | 60 | -1.1111 | -0.2732 | 3.929 | -0.6472 | -0.4902 | -0.8055 | -0.3565 | 0 | -1.1111 | 64.4737 | 0.1178693 | 45.14 | 185 | 0.04463435 | 101.1 | 115.01 | 0.02946733 | 10 | 93.1 | 84.88 | 0.1139692 | 0.7 | 0.3250074 | 0.7 | 11 | 0.09533549 | 1.13 | 1.6 | 0.1971711 | 3.16 | 1.8 | 0.06066804 | 0.01300029 | 0.002877399 | 0 | 0.625 | 0.6663 | 40 | 19.6 | 31.9 | 25.8 | 72
46.8 | 1 | 36 | 14 | -0.4819 | 0.0992 | -0.8418 | 1.4815 | 2.1164 | 0.6579 | -0.354 | -0.641 | -0.7576 | 72.2105 | 0.1124159 | 46 | 205 | 0.0389132 | 101.1 | 111.1 | 0.02723924 | 11 | 94.6 | 81.32 | 0.08560903 | 0.6 | 0.3588662 | 0.6 | 12 | 0.1297107 | 1 | 1.5 | 0.1668944 | 3.76 | 1.7 | 0.0583698 | 0.01902423 | 0.002957403 | 0 | 0.6885 | 0.6673 | 35 | 11.2 | 22.6 | 17 | 68
46.9 | 0 | 26 | 14 | -0.125 | 0 | 0.641 | -0.6231 | -1.0101 | 0.1783 | -0.1606 | 5.5556 | 0 | 65.4868 | 0.1191565 | 44.75 | 195 | 0.04636269 | 100 | 121.1 | 0.02859755 | 10.5 | 93.9 | 78.48 | 0.09012561 | 0.65 | 0.346637 | 0.6 | 12 | 0.09965813 | 1.4 | 2 | 0.1915169 | 3.47 | 1.6 | 0.05632851 | 0.01819844 | 0.003418707 | 0 | 0.6255 | 0.6667 | 40 | 13.5 | 29.5 | 20.8 | 77
46.9 | 0 | 23 | 24 | 0.8943 | 0.1969 | -0.4695 | -0.4274 | -1.2121 | 1.1278 | 0.6823 | -0.1397 | -4.6296 | 65.614 | 0.1127943 | 46.58 | 210 | 0.0338383 | 102.2 | 108.11 | 0.02386034 | 12 | 93.1 | 81.5 | 0.0924046 | 0.6 | 0.355736 | 0.7 | 13 | 0.1301473 | 0.98 | 1.7 | 0.1743974 | 3.56 | 2.2 | 0.0585663 | 0.01561768 | 0.002637652 | 0 | 0.6577 | 0.6796 | 35 | 21.6 | 27.1 | 24.1 | 90
46.9 | 1 | 36 | 14 | 0.2653 | 1.0463 | 4.4892 | 0.1004 | -0.6085 | -0.098 | -0.4613 | 48.8157 | 1.1494 | 65.4421 | 0.1214087 | 47.13 | 190 | 0.04466105 | 102.2 | 107.58 | 0.02948497 | 11 | 93.1 | 76.45 | 0.09669335 | 0.65 | 0.3382099 | 0.55 | 10 | 0.09105652 | 1.08 | 1.6 | 0.2016251 | 3.46 | 2 | 0.06070434 | 0.01300807 | 0.003147954 | 0 | 0.6071 | 0.673 | 40 | 23.9 | 27.3 | 26 | 88
47 | 0 | 23 | 24 | -0.6746 | -5.4023 | -0.1754 | 3.9394 | 1.4706 | 0.625 | -0.6242 | -1.4815 | 0 | 69.1579 | 0.1235082 | 45.93 | 200 | 0.04766981 | 100 | 111.36 | 0.02946861 | 11 | 93.8 | 84.41 | 0.08233877 | 0.7 | 0.364024 | 0.5 | 16 | 0.1083405 | 1.7 | 1.6 | 0.1646775 | 3.46 | 2 | 0.06327084 | 0.01300086 | 0.003700911 | 0 | 0.6175 | 0.6117 | 40 | 18.9 | 30.8 | 24.7 | 61
47 | 0 | 49 | 60 | 0.7111 | -0.2172 | 3.0637 | -0.3509 | -1.1111 | -0.1096 | 0 | 15.5556 | -0.9524 | 65.2632 | 0.1123581 | 45.68 | 210 | 0.04105392 | 102.2 | 109.31 | 0.02592879 | 11.5 | 93.9 | 86.37 | 0.1175439 | 0.75 | 0.3241099 | 0.6 | 12 | 0.1166796 | 1.42 | 2.2 | 0.1901445 | 3.49 | 2 | 0.05401831 | 0.01512513 | 0.00303799 | 0 | 0.6154 | 0.6947 | 35 | 18.5 | 27.2 | 21.9 | 61
47.2 | 0 | 49 | 60 | 1.1596 | -1.3678 | -0.5495 | 0.3571 | -1.0989 | 0 | -0.7937 | -0.494 | 1.1905 | 64.6711 | 0.113528 | 47.13 | 190 | 0.04333131 | 102.2 | 107.58 | 0.02816535 | 11 | 93.1 | 76.45 | 0.1126614 | 0.65 | 0.3336511 | 0.55 | 11 | 0.09099575 | 1.08 | 1.6 | 0.2027905 | 3.46 | 2 | 0.0563307 | 0.01559927 | 0.002946529 | 0 | 0.6336 | 0.6583 | 40 | 23.9 | 27.3 | 26 | 88
47.3 | 1 | 36 | 14 | -0.894 | -0.6305 | 0 | 2.3536 | -0.6085 | 2.4948 | -0.4848 | 0.0972 | -6.8966 | 71.9145 | 0.1351644 | 45.2 | 205 | 0.02729281 | 102.23 | 113.01 | 0.02945891 | 11 | 94.6 | 85.03 | 0.08751029 | 0.8 | 0.3509076 | 0.45 | 15 | 0.1039726 | 1.08 | 1.5 | 0.1884504 | 3.39 | 1.7 | 0.0563185 | 0.01732877 | 0.00359572 | 0 | 0.5449 | 0.667 | 40 | 18.6 | 26.6 | 22.7 | 73
47.3 | 0 | 23 | 24 | -0.5263 | -2.8529 | -0.8065 | -1.2461 | -1.0101 | 0.9646 | -0.0729 | -1.9316 | 7.2917 | 68.7544 | 0.1191673 | 46.4 | 180 | 0.04636691 | 104.5 | 108.57 | 0.02860015 | 11 | 94.6 | 82.64 | 0.1074672 | 0.6 | 0.3293351 | 0.55 | 10 | 0.08666713 | 1.21 | 1.7 | 0.2045344 | 3.24 | 2.2 | 0.06066699 | 0.01386674 | 0.003328018 | 0 | 0.6255 | 0.6667 | 40 | 22.7 | 23.9 | 23.2 | 97
47.8 | 0 | 26 | 14 | 1.6667 | -0.2225 | -0.4587 | 0 | -0.7752 | -0.8256 | -0.2288 | -0.7634 | 1.7094 | 62.8553 | 0.1210235 | 45.16 | 195 | 0.03890041 | 102.2 | 112.96 | 0.01858575 | 12 | 93.1 | 78.68 | 0.09422545 | 0.7 | 0.3371369 | 0.6 | 12 | 0.1167012 | 1.01 | 2 | 0.1927732 | 3.45 | 1.7 | 0.06051176 | 0.01685685 | 0.003284924 | 0 | 0.6393 | 0.7174 | 35 | 23.3 | 28 | 25.4 | 65
47.9 | 0 | 49 | 60 | -0.5046 | -1.1747 | -0.5396 | 0.4352 | -0.6085 | 0.0831 | 0 | 0.7234 | 0 | 72.6316 | 0.1214282 | 44.75 | 195 | 0.04466822 | 100 | 121.1 | 0.0294897 | 10.5 | 93.9 | 78.48 | 0.08326503 | 0.65 | 0.3556111 | 0.6 | 12 | 0.09107113 | 1.4 | 2 | 0.1973208 | 3.47 | 1.6 | 0.06071408 | 0.01301016 | 0.003421672 | 0 | 0.6071 | 0.6571 | 40 | 13.5 | 29.5 | 20.8 | 77
48 | 0 | 49 | 60 | -0.2991 | -0.3788 | 0.6319 | -0.6472 | -0.4902 | -0.2137 | 0.07 | 16.548 | 0.9524 | 65.7895 | 0.121503 | 46.23 | 185 | 0.04469574 | 100 | 107.38 | 0.02950787 | 11 | 93.5 | 77.85 | 0.1045794 | 0.7 | 0.3254544 | 0.7 | 14 | 0.09980603 | 1.7 | 1.6 | 0.1974424 | 3.92 | 2.1 | 0.0585818 | 0.01518787 | 0.003241526 | 0 | 0.6071 | 0.6912 | 40 | 14.6 | 26.4 | 20.9 | 57
48.1 | 1 | 36 | 14 | -1.3821 | -4.0773 | 0.1603 | 0 | 0 | 0.2193 | 0.5268 | 1.3269 | 0.7576 | 66.693 | 0.1124159 | 45.38 | 190 | 0.0389132 | 103.35 | 109.6 | 0.02723924 | 12 | 93.1 | 81.21 | 0.08993272 | 0.65 | 0.3545425 | 0.45 | 11 | 0.1210633 | 1.24 | 2 | 0.1755418 | 3.68 | 1.5 | 0.0583698 | 0.01902423 | 0.002957403 | 0 | 0.6885 | 0.6673 | 35 | 14.4 | 27.6 | 21.4 | 52
48.1 | 0 | 23 | 24 | -0.5822 | -5.689 | 0 | 0.1004 | -2.2989 | 0.4888 | -0.1993 | 0.3831 | 4.5977 | 65.0351 | 0.1301112 | 45.9 | 190 | 0.04467151 | 100 | 113.61 | 0.02081779 | 11 | 93.8 | 84.02 | 0.101053 | 0.7 | 0.3339521 | 0.7 | 14 | 0.104089 | 1.01 | 2 | 0.1877938 | 3.19 | 2.1 | 0.06071856 | 0.01301112 | 0.003781899 | 0 | 0.5667 | 0.671 | 40 | 21.4 | 26.4 | 23.9 | 90
48.2 | 1 | 36 | 14 | -0.3196 | 0.6891 | -0.3356 | 2.1212 | 0 | 0.2193 | 0.7519 | -5.7143 | -0.7576 | 68.1974 | 0.1124067 | 45.83 | 205 | 0.04755667 | 103.35 | 111.94 | 0.01859033 | 11 | 94.6 | 91.55 | 0.1288353 | 0.7 | 0.3156033 | 0.65 | 16 | 0.1469933 | 1 | 1.8 | 0.1495873 | 3.51 | 1.6 | 0.058365 | 0.01902267 | 0.003039303 | 0 | 0.6885 | 0.6673 | 35 | 20.3 | 32.2 | 24.9 | 76
48.3 | 1 | 36 | 14 | -0.0427 | 1.5603 | -0.299 | -0.3236 | 1.9608 | 0.402 | -0.6693 | 6.5341 | -15.2381 | 66.5526 | 0.121354 | 45.66 | 205 | 0.04464092 | 102.2 | 108.35 | 0.02947168 | 10 | 93.8 | 80 | 0.09664976 | 0.7 | 0.3380575 | 0.55 | 14 | 0.09101547 | 1.25 | 2.2 | 0.2015343 | 3.5 | 1.8 | 0.05850995 | 0.01516925 | 0.003597278 | 0 | 0.6071 | 0.673 | 40 | 18.7 | 32.7 | 26.3 | 52
48.3 | 0 | 49 | 60 | 0.3419 | -0.6803 | 0.9409 | -0.2976 | -1.4706 | 0 | -0.4658 | 10.3604 | -5 | 64.4632 | 0.1152802 | 46.38 | 195 | 0.04817681 | 103.35 | 106.86 | 0.02925021 | 11 | 94.6 | 79.42 | 0.1066772 | 0.6 | 0.3355171 | 0.6 | 8 | 0.07742701 | 1.15 | 2 | 0.2172258 | 3.62 | 1.6 | 0.05850041 | 0.008603002 | 0.003342266 | 0 | 0.5821 | 0.6663 | 45 | 18.4 | 31.7 | 25.5 | 63
48.6 | 0 | 23 | 24 | 0.7895 | -0.4073 | 0 | -1.1111 | 1.7647 | 3.9711 | -0.1929 | 0.2215 | -10 | 65.1579 | 0.1325113 | 45.65 | 180 | 0.03097667 | 100 | 105.45 | 0.02925574 | 10 | 93.1 | 74.42 | 0.1066974 | 0.65 | 0.3269759 | 0.45 | 10 | 0.07744167 | 1.15 | 2 | 0.2258715 | 3.51 | 1.8 | 0.05851149 | 0.00860463 | 0.003153597 | 0 | 0.5065 | 0.6994 | 45 | 17.8 | 21.5 | 19.9 | 82
48.8 | 1 | 36 | 14 | -0.4889 | -1.084 | -0.7194 | 0.2976 | 0.4902 | -0.6006 | -0.8721 | 0.7752 | 0 | 68.2947 | 0.1152693 | 47.97 | 200 | 0.04817225 | 102.2 | 108.85 | 0.02924744 | 12 | 93.1 | 79.1 | 0.1195704 | 0.7 | 0.322582 | 0.5 | 12 | 0.09462406 | 1.05 | 2 | 0.2000009 | 3.84 | 1.6 | 0.05419378 | 0.01290328 | 0.003436574 | 0 | 0.5821 | 0.6663 | 45 | 21.3 | 30.8 | 25.8 | 74
49 | 0 | 49 | 60 | -0.0448 | 0.5874 | 0 | -0.9351 | 1.8444 | 0.3319 | 0.0725 | 21.8787 | 5.7471 | 63.2719 | 0.1257104 | 45.16 | 195 | 0.05115112 | 102.2 | 112.96 | 0.01863981 | 12 | 93.1 | 78.68 | 0.1010018 | 0.7 | 0.3337827 | 0.6 | 11 | 0.09103165 | 1.01 | 2 | 0.2015701 | 3.45 | 1.7 | 0.06068777 | 0.01300452 | 0.003420189 | 0 | 0.5862 | 0.673 | 40 | 23.3 | 28 | 25.4 | 65
49.2 | 0 | 49 | 60 | 0.7407 | -1.3423 | 3.9409 | 2.1164 | 0 | 1.2862 | -0.5351 | 0.4287 | -1.1111 | 66.1184 | 0.1351545 | 46.12 | 200 | 0.0272908 | 102.2 | 116.82 | 0.02945674 | 12 | 93.8 | 86.1 | 0.08793703 | 0.7 | 0.3508818 | 0.55 | 12 | 0.09530122 | 1.04 | 2 | 0.1971002 | 3.42 | 2 | 0.06064623 | 0.01299562 | 0.003235909 | 0 | 0.5449 | 0.6663 | 40 | 13.7 | 20.3 | 16.6 | 67
49.3 | 0 | 49 | 60 | 0.4583 | -1.4925 | 4.1051 | -0.9709 | 0.4902 | -0.8547 | -0.4196 | -0.7892 | 0 | 65.4868 | 0.1213755 | 45.8 | 205 | 0.04464886 | 100 | 104.72 | 0.02947691 | 12 | 94.6 | 80.47 | 0.08799726 | 0.7 | 0.3467872 | 0.65 | 11.8 | 0.09536649 | 1.49 | 1.6 | 0.1972352 | 3.46 | 2 | 0.05852035 | 0.01517194 | 0.003420189 | 0 | 0.6071 | 0.673 | 40 | 17.9 | 25 | 20.5 | 78
49.4 | 0 | 26 | 14 | 0.25 | 0.7092 | 0.6734 | -0.4167 | 0.5291 | -0.1096 | -0.1462 | 0.1727 | -2.2727 | 65.3553 | 0.121354 | 45.87 | 210 | 0.04464092 | 100 | 112 | 0.02947168 | 12 | 93.8 | 76.57 | 0.08798162 | 0.6 | 0.3467256 | 0.55 | 15.6 | 0.1040177 | 1.08 | 1.5 | 0.1885321 | 3.56 | 2.1 | 0.06067698 | 0.01300221 | 0.003597278 | 0 | 0.6071 | 0.673 | 40 | 20.4 | 24.6 | 21.8 | 87
49.4 | 0 | 49 | 60 | -0.095 | -8.1538 | 0.1626 | -0.5848 | 1.0802 | 0.3984 | -0.137 | -0.2639 | -1.8519 | 64.9386 | 0.1305096 | 45.36 | 185 | 0.04745803 | 100 | 112.89 | 0.02033916 | 12 | 93.8 | 85.56 | 0.09661099 | 0.7 | 0.3305113 | 0.5 | 12.4 | 0.09110247 | 1.29 | 1.7 | 0.1949169 | 3.46 | 1.9 | 0.06059373 | 0.008474648 | 0.004228849 | 0.01525437 | 0.5292 | 0.6696 | 45 | 19.4 | 24.9 | 21.9 | 85
49.5 | 1 | 36 | 14 | 0.4701 | 0.7508 | -0.2911 | 0.3115 | -0.5051 | 1.179 | -0.8032 | 0.4367 | 0.9009 | 67.7018 | 0.1191374 | 45.58 | 195 | 0.04635526 | 102.25 | 109.16 | 0.02859297 | 10.5 | 94.2 | 83.1 | 0.09054439 | 0.6 | 0.3465814 | 0.55 | 12 | 0.08664535 | 1.21 | 1.7 | 0.204483 | 3.24 | 2.2 | 0.05848561 | 0.01602939 | 0.003145226 | 0 | 0.6255 | 0.666 | 40 | 22.5 | 23.5 | 22.9 | 94
49.6 | 0 | 49 | 60 | 0.4329 | -0.5291 | -2.6611 | -1.5576 | 0.5051 | -0.4721 | -0.5355 | -1.5385 | 1.0417 | 66.2632 | 0.1191245 | 46.12 | 200 | 0.04635024 | 102.2 | 116.82 | 0.02858987 | 12 | 93.8 | 86.1 | 0.1030968 | 0.7 | 0.3335485 | 0.55 | 16 | 0.09529957 | 1.04 | 2 | 0.1957973 | 3.42 | 2 | 0.06064518 | 0.01386175 | 0.00368636 | 0 | 0.6255 | 0.6667 | 40 | 13.7 | 20.3 | 16.6 | 67
50.1 | 1 | 36 | 14 | 0.5495 | -0.1805 | 4.611 | 0.1984 | 1.4188 | 13.5484 | -0.3446 | 0.2747 | -1.1905 | 65.5965 | 0.1325113 | 45.57 | 205 | 0.03097667 | 100 | 109.74 | 0.02925574 | 10 | 93.8 | 83.55 | 0.1066974 | 0.6 | 0.3355806 | 0.5 | 10 | 0.07744167 | 1.21 | 1.7 | 0.2172669 | 3.33 | 2.2 | 0.05420917 | 0.01290695 | 0.003153597 | 0 | 0.5065 | 0.6663 | 45 | 21.7 | 22.9 | 22.3 | 98
50.9 | 1 | 36 | 14 | -0.0417 | 1.2776 | 0.165 | -0.6472 | -0.4902 | 0.2008 | -0.0669 | -1.0101 | -0.9524 | 71.1579 | 0.1214066 | 46.68 | 180 | 0.04466028 | 102.2 | 109.8 | 0.02948446 | 12 | 94.6 | 85.3 | 0.08758618 | 0.7 | 0.3468759 | 0.5 | 15 | 0.1083987 | 1.7 | 1.6 | 0.1842778 | 3.72 | 1.6 | 0.05853532 | 0.01517582 | 0.003598838 | 0 | 0.6071 | 0.6737 | 40 | 18.3 | 30.9 | 24.3 | 60
51.3 | 1 | 36 | 14 | -1.0252 | -6.6282 | -0.1312 | 0.1004 | -0.6085 | -0.7843 | -0.369 | 0.834 | 0 | 67.0902 | 0.1214087 | 47.13 | 190 | 0.04466105 | 102.2 | 107.58 | 0.02948497 | 11 | 93.1 | 76.45 | 0.1140374 | 0.65 | 0.3208658 | 0.55 | 14 | 0.09105652 | 1.08 | 1.6 | 0.2016251 | 3.46 | 2 | 0.06070434 | 0.01300807 | 0.003147954 | 0 | 0.6071 | 0.673 | 40 | 23.9 | 27.3 | 26 | 88
53.2 | 1 | 36 | 14 | 0.1293 | -5.9406 | 0.1701 | -0.5691 | -0.6085 | -0.6237 | -0.0693 | -0.8696 | 1.7241 | 72.1228 | 0.1601206 | 45.77 | 200 | 0.02354714 | 102.2 | 109.34 | 0.02055023 | 12 | 93.8 | 93.62 | 0.0860541 | 0.7 | 0.3553478 | 0.55 | 13 | 0.08990727 | 1.29 | 1.7 | 0.1939428 | 3.45 | 1.6 | 0.06636013 | 0 | 0.004169985 | 0 | 0.4144 | 0.6431 | 50 | 20.5 | 25.6 | 23 | 86
53.2 | 1 | 36 | 14 | 0.3896 | 0.1072 | -1.292 | -0.3704 | -1.5873 | 0 | 0 | 11.4943 | -0.8333 | 66.2105 | 0.1558833 | 46.65 | 185 | 0.02783631 | 100 | 110.08 | 0.02055604 | 10.5 | 93.9 | 81.49 | 0.0993542 | 0.65 | 0.3426007 | 0.55 | 13 | 0.07708515 | 1.06 | 2 | 0.2068452 | 3.07 | 1.8 | 0.06637888 | 0 | 0.003460267 | 0 | 0.4258 | 0.6424 | 50 | 23 | 33.7 | 26.2 | 80
54 | 0 | 26 | 14 | 0.8434 | 0.639 | -0.6601 | 0.3509 | -0.6944 | -0.1757 | -0.5143 | -1.151 | 0 | 65.0395 | 0.1429776 | 45.9 | 190 | 0.04066729 | 100 | 113.61 | 0.02054768 | 11 | 93.8 | 84.02 | 0.08647149 | 0.7 | 0.3553037 | 0.7 | 17 | 0.0770538 | 1.01 | 2 | 0.206761 | 3.19 | 2.1 | 0.06635189 | 0 | 0.003865533 | 0 | 0.4641 | 0.6424 | 50 | 21.4 | 26.4 | 23.9 | 90
54 | 0 | 26 | 14 | 0.0439 | -0.9158 | -0.2451 | -2.4242 | -0.6944 | -1.1655 | -0.312 | -0.5376 | 0 | 64.0702 | 0.1601823 | 46.8 | 180 | 0.02355622 | 104.5 | 103.73 | 0.02055815 | 10.5 | 93.5 | 79.91 | 0.1164962 | 0.7 | 0.3255041 | 0.6 | 15 | 0.06852718 | 1.13 | 1.6 | 0.2154323 | 3 | 2 | 0.06638571 | 0 | 0.003357832 | 0 | 0.4144 | 0.6424 | 50 | 25.2 | 31.1 | 28.8 | 64
54.1 | 1 | 36 | 14 | -0.1282 | 0.2532 | 1.4749 | -0.6667 | -1.5504 | -0.9868 | 0.3249 | -0.7982 | -0.8547 | 71.2982 | 0.1601404 | 45.73 | 180 | 0.0278319 | 104.5 | 114.42 | 0.01627095 | 10 | 94.6 | 84.42 | 0.09848209 | 0.7 | 0.3425464 | 0.75 | 14 | 0.09848209 | 1.54 | 2 | 0.1854032 | 3.14 | 1.5 | 0.06636837 | 0 | 0.004474512 | 0 | 0.4144 | 0.6437 | 50 | 20.7 | 23.4 | 21.8 | 83
54.7 | 0 | 26 | 14 | 0.3968 | 0.4386 | 2.2569 | -0.7018 | -1.3889 | -0.5272 | 0.1755 | 22.012 | 0 | 65.3684 | 0.1429489 | 46.75 | 180 | 0.04065911 | 102.2 | 108.57 | 0.02054355 | 12 | 93.8 | 85.49 | 0.08217419 | 0.7 | 0.3595121 | 0.45 | 13 | 0.08559812 | 1.05 | 1.6 | 0.1981596 | 3.21 | 1.5 | 0.06633854 | 0 | 0.004065911 | 0 | 0.4641 | 0.6424 | 50 | 16.1 | 31.7 | 23.9 | 48
55.2 | 1 | 36 | 14 | 0.307 | 0.6803 | 2.9851 | -0.5952 | -0.4902 | -0.6452 | -0.0556 | 1.4085 | -3.3333 | 64.2237 | 0.1152911 | 45.6 | 210 | 0.04818137 | 100 | 104.87 | 0.02925297 | 10 | 93.8 | 76.48 | 0.1152911 | 0.6 | 0.326945 | 0.65 | 9 | 0.07743434 | 1.15 | 2 | 0.2172463 | 3.52 | 2 | 0.05850595 | 0.008603816 | 0.00324794 | 0 | 0.5821 | 0.6663 | 45 | 21.1 | 29.2 | 24.7 | 71
55.7 | 0 | 26 | 14 | -0.0784 | -0.1065 | -4.8689 | 0.7407 | 1.5873 | 0 | -0.7387 | 0.5848 | -0.8333 | 70.4632 | 0.1601658 | 46.58 | 210 | 0.0235538 | 102.2 | 108.11 | 0.02055604 | 12 | 93.1 | 81.5 | 0.07794166 | 0.6 | 0.3640132 | 0.7 | 14 | 0.08136766 | 0.98 | 1.7 | 0.2025627 | 3.56 | 2.2 | 0.06637888 | 0 | 0.003460267 | 0 | 0.4144 | 0.6424 | 50 | 21.6 | 27.1 | 24.1 | 90
55.8 | 0 | 26 | 14 | 0.155 | 0.4808 | 6.044 | -0.4444 | 0 | 0.9346 | 0.0401 | 7.6023 | 0 | 67.7105 | 0.1558586 | 46.14 | 185 | 0.03211373 | 100 | 100.4 | 0.01627095 | 11 | 94.6 | 78.23 | 0.07792931 | 0.7 | 0.3682374 | 0.45 | 15 | 0.07750112 | 1.08 | 1.7 | 0.201246 | 3.39 | 3.1 | 0.06636837 | 0 | 0.004474512 | 0 | 0.4258 | 0.6248 | 50 | 10.7 | 15.9 | 12.9 | 85
56 | 0 | 26 | 14 | 0.5983 | -1.0858 | 5.3763 | 1.1111 | -0.5291 | 3.3918 | -0.4617 | 1.0101 | 0.8333 | 66.3684 | 0.1384994 | 45.95 | 190 | 0.03944875 | 104.5 | 112.8 | 0.01972437 | 10 | 94.6 | 79.83 | 0.1041961 | 0.6 | 0.3516084 | 0.55 | 14 | 0.07718233 | 0.98 | 1.7 | 0.2015316 | 3.55 | 2 | 0.06431861 | 0 | 0.003490356 | 0 | 0.4644 | 0.6115 | 50 | 20.8 | 29.1 | 24.6 | 70
56.4 | 1 | 36 | 14 | 1.4778 | 1.2605 | -12.8986 | -0.0967 | -0.209 | 2.2483 | 0.6233 | -0.6479 | -5.1724 | 74.1447 | 0.1429954 | 46.12 | 200 | 0.04067234 | 102.2 | 116.82 | 0.02055023 | 12 | 93.8 | 86.1 | 0.0860541 | 0.7 | 0.3553478 | 0.55 | 14 | 0.08990727 | 1.04 | 2 | 0.1939428 | 3.42 | 2 | 0.06636013 | 0 | 0.004169985 | 0 | 0.4641 | 0.6431 | 50 | 13.7 | 20.3 | 16.6 | 67
57.2 | 0 | 26 | 14 | 0.2083 | 0 | 4.023 | -0.5848 | 1.7544 | -0.2688 | -0.4666 | 6.9007 | 0 | 65.6667 | 0.1532845 | 45.51 | 200 | 0.04000556 | 104.5 | 108.73 | 0.01600222 | 10.5 | 94.2 | 87.29 | 0.09769779 | 0.7 | 0.3368889 | 0.65 | 12 | 0.06737778 | 1.06 | 1.8 | 0.2021333 | 3.39 | 1.7 | 0.06737778 | 0 | 0.003229922 | 0.01600222 | 0.4396 | 0.6202 | 50 | 19.9 | 27.8 | 23.1 | 78
58.4 | 0 | 23 | 24 | 0.1163 | -0.1618 | -0.1852 | -0.4167 | -1.7544 | -2.7211 | 0 | 0 | 0 | 65.9474 | 0.1600308 | 45.24 | 200 | 0.03423119 | 102.2 | 110 | 0.01625981 | 11 | 93.8 | 83.15 | 0.07702018 | 0.7 | 0.3679853 | 0.55 | 14.2 | 0.07702018 | 1.25 | 2.2 | 0.1946899 | 3.14 | 1.5 | 0.06846238 | 0 | 0.004300293 | 0 | 0.4278 | 0.6106 | 50 | 15.7 | 27.7 | 22.3 | 46
58.6 | 0 | 23 | 24 | 0.0417 | 0.3219 | 0.8418 | 0.8333 | 0 | -4.4444 | 0.7024 | -0.9547 | -0.8333 | 69.807 | 0.1407175 | 46.15 | 190 | 0.04002444 | 102.2 | 107.45 | 0.02022287 | 11 | 93.8 | 80.4 | 0.09774389 | 0.7 | 0.3370479 | 0.75 | 14 | 0.07583577 | 1.13 | 1.6 | 0.2034927 | 3.58 | 2.2 | 0.06530303 | 0 | 0.003602199 | 0.01600977 | 0.4641 | 0.6424 | 50 | 22.8 | 35.5 | 29.3 | 68
59.5 | 0 | 26 | 14 | 0.6667 | -0.1912 | 0.2874 | 0 | -1.7544 | 2.4609 | -0.0481 | -0.3906 | 0 | 65.2982 | 0.1532361 | 46.4 | 200 | 0.03999293 | 102.2 | 106.42 | 0.01599717 | 10.5 | 93.9 | 76.92 | 0.09766694 | 0.65 | 0.3367825 | 0.65 | 9 | 0.06735651 | 1.15 | 2 | 0.2020695 | 3.51 | 1.8 | 0.06735651 | 0 | 0.003544636 | 0.01599717 | 0.4396 | 0.6202 | 50 | 17.5 | 27.4 | 21.6 | 74
61.1 | 1 | 36 | 14 | 0.8621 | -0.0864 | 0.6897 | 0.0565 | -0.0884 | 4.1998 | 0 | 1.5326 | 0 | 71.1228 | 0.1601171 | 45.83 | 205 | 0.02782784 | 103.35 | 111.94 | 0.01626859 | 11 | 94.6 | 91.55 | 0.1078864 | 0.7 | 0.3339341 | 0.65 | 17 | 0.08990534 | 1 | 1.8 | 0.1939387 | 3.51 | 1.6 | 0.06635871 | 0 | 0.003763181 | 0 | 0.4144 | 0.6424 | 50 | 20.3 | 32.2 | 24.9 | 76

## Need to do
Mix | W/CM | Fly ash, % |  | Silica fume, % |  | Mix proportion, kg/m3 |  |  |  |  | HRWRA, L/m3 naphthalene-based high range water reducing admixture | compressive strength
|  |  | fly ash content kg/m3 |  | silica fume content kg/m3 | Total cementitious materials | cement content kg/m3 | Fine aggregate | Coarse aggregate | Water |  | 28 days
S1-0-0 | 0.3 | 0 | 0 | 0 | 0 | 500 | 500 | 724 | 1086 | 150 | 7.5 | 86.8
S1-15-0 | 0.3 | 15 | 75 | 0 | 0 | 500 | 425 | 700 | 1086 | 150 | 7.5 | 86
S1-25-0 | 0.3 | 25 | 125 | 0 | 0 | 500 | 375 | 683 | 1086 | 150 | 9.25 | 85.4
S1-45-0 | 0.3 | 45 | 225 | 0 | 0 | 500 | 275 | 650 | 1086 | 150 | 10.5 | 71.8
S1-55-0 | 0.3 | 55 | 275 | 0 | 0 | 500 | 225 | 634 | 1086 | 150 | 13 | 57.4
S1-0-5 | 0.3 | 0 | 0 | 5 | 25 | 500 | 475 | 719 | 1086 | 150 | 8 | 87.8
S1-20-5 | 0.3 | 20 | 100 | 5 | 25 | 500 | 375 | 686 | 1086 | 150 | 9.25 | 78.5
S1-40-5 | 0.3 | 40 | 200 | 5 | 25 | 500 | 275 | 654 | 1086 | 150 | 11 | 71.1
S2-0-0 | 0.4 | 0 | 0 | 0 | 0 | 400 | 400 | 710 | 1157 | 160 | 4 | 60.7
S2-15-0 | 0.4 | 15 | 60 | 0 | 0 | 400 | 340 | 690 | 1157 | 160 | 4.4 | 56
S2-25-0 | 0.4 | 25 | 100 | 0 | 0 | 400 | 300 | 660 | 1157 | 160 | 4.8 | 49.3
S2-45-0 | 0.4 | 45 | 180 | 0 | 0 | 400 | 220 | 634 | 1157 | 160 | 5.2 | 43.9
S2-55-0 | 0.4 | 55 | 220 | 0 | 0 | 400 | 180 | 621 | 1157 | 160 | 6.4 | 37.3
S2-0-5 | 0.4 | 0 | 0 | 5 | 20 | 400 | 380 | 688 | 1157 | 160 | 5.5 | 69.4
S2-20-5 | 0.4 | 20 | 80 | 5 | 20 | 400 | 300 | 662 | 1157 | 160 | 5.5 | 62.3
S2-40-5 | 0.4 | 40 | 160 | 5 | 20 | 400 | 220 | 636 | 1157 | 160 | 6 | 44.6
S3-0-0 | 0.5 | 0 | 0 | 0 | 0 | 410 | 410 | 609 | 1132 | 205 | 0 | 50.8
S3-15-0 | 0.5 | 15 | 61.5 | 0 | 0 | 410 | 348.5 | 589 | 1132 | 205 | 0 | 48.9
S3-25-0 | 0.5 | 25 | 102.5 | 0 | 0 | 410 | 307.5 | 576 | 1132 | 205 | 0 | 41.7
S3-45-0 | 0.5 | 45 | 184.5 | 0 | 0 | 410 | 225.5 | 549 | 1132 | 205 | 0 | 35.6
S3-55-0 | 0.5 | 55 | 225.5 | 0 | 0 | 410 | 184.5 | 536 | 1132 | 205 | 0 | 24
S3-0-5 | 0.5 | 0 | 0 | 5 | 20.5 | 410 | 389.5 | 605 | 1132 | 205 | 0 | 57.3
S3-20-5 | 0.5 | 20 | 82 | 5 | 20.5 | 410 | 307.5 | 578 | 1132 | 205 | 0 | 52.9
S3-40-5 | 0.5 | 40 | 164 | 5 | 20.5 | 410 | 225.5 | 552 | 1132 | 205 | 0 | 38.7

## sh 5 d
Sr. No. | Cement (kg/mÂ³) | PFA (kg/mÂ³) | W/B | SP (%) | Sand (kg/mÂ³) | Coarse Aggregate (kg/mÂ³) | Slump Flow (cm) | 28-day Compressive Strength (MPa) | Source of Training Data
1 | 290 | 100 | 0.45 | 0.8 | 913 | 837 | 43.4 | 42.7 | Sonebi (2004)
2 | 250 | 261 | 0.55 | 0.5 | 478 | 837 | 70.5 | 17 | Sonebi (2004)
3 | 210 | 100 | 0.65 | 0.8 | 910 | 837 | 57.5 | 19.1 | Sonebi (2004)
4 | 250 | 160 | 0.55 | 0.5 | 742 | 837 | 62.5 | 24.1 | Sonebi (2004)
5 | 210 | 220 | 0.45 | 0.8 | 768 | 837 | 55.5 | 26.7 | Sonebi (2004)
6 | 290 | 100 | 0.65 | 0.2 | 709 | 837 | 62.3 | 26.6 | Sonebi (2004)
7 | 290 | 220 | 0.45 | 0.2 | 625 | 837 | 34.5 | 32.9 | Sonebi (2004)
8 | 250 | 160 | 0.55 | 0.5 | 742 | 837 | 60.5 | 26 | Sonebi (2004)
9 | 250 | 160 | 0.55 | 0.5 | 742 | 837 | 62.5 | 28.5 | Sonebi (2004)
10 | 250 | 160 | 0.55 | 0.5 | 742 | 837 | 60.5 | 26.4 | Sonebi (2004)
11 | 250 | 160 | 0.55 | 0 | 739 | 837 | 41.9 | 27.3 | Sonebi (2004)
12 | 317 | 160 | 0.55 | 0.5 | 594 | 837 | 69.7 | 29.1 | Sonebi (2004)
13 | 210 | 220 | 0.65 | 0.2 | 562 | 837 | 73.7 | 10.2 | Sonebi (2004)
14 | 250 | 160 | 0.55 | 0.5 | 742 | 837 | 60 | 25.3 | Sonebi (2004)
15 | 250 | 160 | 0.38 | 0.5 | 919 | 837 | 20 | 36.3 | Sonebi (2004)
16 | 250 | 160 | 0.55 | 1 | 746 | 837 | 79 | 26.7 | Sonebi (2004)
17 | 250 | 160 | 0.72 | 0.5 | 566 | 837 | 88 | 11 | Sonebi (2004)
18 | 183 | 160 | 0.55 | 0.5 | 891 | 837 | 36.1 | 22.1 | Sonebi (2004)
19 | 220 | 180 | 0.39 | 0.35 | 916 | 900 | 59 | 49 | Patel, et al. (2004)
20 | 220 | 180 | 0.39 | 0.35 | 916 | 900 | 59 | 49 | Patel, et al. (2004)
21 | 160 | 240 | 0.39 | 0.35 | 886 | 900 | 63 | 44 | Patel, et al. (2004)
22 | 193 | 158 | 0.39 | 0.35 | 1024 | 900 | 41 | 44 | Patel, et al. (2004)
23 | 220 | 180 | 0.45 | 0.35 | 850 | 900 | 76 | 38 | Patel, et al. (2004)
24 | 198 | 232 | 0.34 | 0.2 | 874 | 900 | 54 | 46 | Patel, et al. (2004)
25 | 248 | 203 | 0.39 | 0.35 | 808 | 900 | 68 | 50 | Patel, et al. (2004)
26 | 237 | 133 | 0.36 | 0.2 | 1034 | 900 | 33 | 49 | Patel, et al. (2004)
27 | 220 | 180 | 0.39 | 0.35 | 916 | 900 | 57 | 49 | Patel, et al. (2004)
28 | 237 | 133 | 0.43 | 0.5 | 960 | 900 | 65 | 46 | Patel, et al. (2004)
29 | 275 | 155 | 0.43 | 0.5 | 827 | 900 | 81 | 48 | Patel, et al. (2004)
30 | 280 | 120 | 0.39 | 0.35 | 946 | 900 | 51 | 45 | Patel, et al. (2004)
31 | 170 | 200 | 0.43 | 0.2 | 930 | 900 | 60 | 31 | Patel, et al. (2004)
32 | 220 | 180 | 0.39 | 0.6 | 916 | 900 | 77 | 43 | Patel, et al. (2004)
33 | 220 | 180 | 0.39 | 0.35 | 916 | 900 | 60 | 47 | Patel, et al. (2004)
34 | 220 | 180 | 0.39 | 0.1 | 916 | 900 | 38 | 44 | Patel, et al. (2004)
35 | 198 | 232 | 0.36 | 0.5 | 872 | 900 | 71 | 52 | Patel, et al. (2004)
36 | 220 | 180 | 0.39 | 0.35 | 916 | 900 | 58 | 45 | Patel, et al. (2004)
37 | 220 | 180 | 0.33 | 0.35 | 982 | 900 | 35 | 51 | Patel, et al. (2004)
38 | 170 | 200 | 0.43 | 0.5 | 928 | 900 | 76 | 33 | Patel, et al. (2004)
39 | 275 | 155 | 0.43 | 0.2 | 830 | 900 | 48 | 36 | Patel, et al. (2004)
40 | 247 | 165 | 0.45 | 0.12 | 845 | 846 | 24 | 34.6 | Patel, et al. (2004)
41 | 238 | 159 | 0.4 | 0.29 | 844 | 844 | 24 | 37.8 | Patel, et al. (2004)
42 | 232 | 155 | 0.35 | 0.38 | 846 | 847 | 24 | 48.3 | Patel, et al. (2004)
43 | 207 | 207 | 0.45 | 0.4 | 845 | 843 | 23 | 33.2 | Bouzoubaa & Lachemi (2001)
44 | 200 | 200 | 0.4 | 0.17 | 842 | 843 | 24 | 34.9 | Bouzoubaa & Lachemi (2001)
45 | 197 | 197 | 0.35 | 0.28 | 856 | 856 | 24 | 38.9 | Bouzoubaa & Lachemi (2001)
46 | 169 | 254 | 0.45 | 0 | 853 | 853 | 23 | 30.2 | Bouzoubaa & Lachemi (2001)
47 | 163 | 245 | 0.4 | 0.2 | 851 | 851 | 24 | 26.2 | Bouzoubaa & Lachemi (2001)
48 | 161 | 241 | 0.35 | 0.3 | 866 | 864 | 24 | 35.8 | Bouzoubaa & Lachemi (2001)
49 | 350 | 162 | 0.59 | 0.09 | 768 | 840 | 0 | 51.7 | Bouzoubaa & Lachemi (2001)
50 | 349 | 162 | 0.57 | 0.15 | 779 | 852 | 0 | 59.9 | Bouzoubaa & Lachemi (2001)
51 | 350 | 133 | 0.53 | 0.17 | 815 | 883 | 0 | 55.3 | Bouzoubaa & Lachemi (2001)
52 | 350 | 111 | 0.51 | 0.16 | 831 | 900 | NA | 61
53 | 250 | 257 | 0.77 | 0.12 | 787 | 853 | NA | 51.5
54 | 427 | 115 | 0.46 | 0.13 | 779 | 844 | NA | 59.4
55 | 348 | 224 | 0.5 | 0.44 | 783 | 848 | NA | 58.6
56 | 350 | 90 | 0.49 | 0.15 | 852 | 923 | NA | 46.5
57 | 327 | 173 | 0.54 | 0.2 | 902 | 803 | NA | 61.6
58 | 380 | 145 | 0.48 | 0.1 | 788 | 854 | NA | 73.5
59 | 350 | 186 | 0.51 | 0.11 | 786 | 851 | NA | 70.4
60 | 380 | 145 | 0.48 | 0.14 | 988 | 659 | NA | 65.5
61 | 380 | 192 | 0.53 | 0.11 | 931 | 621 | NA | 67.8
62 | 275 | 250 | 0.67 | 0.1 | 775 | 840 | NA | 54.5
63 | 325 | 60 | 0.65 | 0.43 | 899 | 850 | 67 | 30.8
64 | 325 | 60 | 0.65 | 0.43 | 899 | 850 | 66.5 | 32.6
65 | 325 | 120 | 0.75 | 0.43 | 755 | 850 | 75.5 | 32.2
66 | 249 | 60 | 0.68 | 0.43 | 1079 | 850 | 20.2 | 24
67 | 325 | 60 | 0.85 | 0.43 | 722 | 850 | 88.5 | 13.3
68 | 370 | 96 | 0.57 | 0.25 | 833 | 850 | 24 | 39.5
69 | 400 | 60 | 0.63 | 0.43 | 718 | 850 | 78.5 | 30.4
70 | 325 | 60 | 0.65 | 0.43 | 899 | 850 | 62.5 | 35.3
71 | 370 | 24 | 0.69 | 0.62 | 770 | 850 | 86 | 18.7
72 | 325 | 0 | 0.55 | 0.43 | 1042 | 850 | 23 | 41.2
73 | 280 | 96 | 0.87 | 0.25 | 820 | 850 | 66 | 19.6
74 | 325 | 60 | 0.65 | 0.75 | 896 | 850 | 68 | 27.7
75 | 325 | 60 | 0.65 | 0.43 | 898 | 850 | 68.5 | 35
76 | 325 | 60 | 0.65 | 0.12 | 900 | 850 | 23 | 31.4
77 | 370 | 96 | 0.57 | 0.62 | 830 | 850 | 68.5 | 38.8
78 | 325 | 60 | 0.65 | 0.43 | 898 | 850 | 66 | 34.3
79 | 280 | 96 | 0.87 | 0.62 | 817 | 850 | 79.5 | 15.9
80 | 370 | 24 | 0.69 | 0.25 | 772 | 850 | 70.5 | 26.4

## Table6d
SR NO | CEMENT | FLY ASH | WC RATIO | FA | CA | SP | CS | Column1.9 | Column2 | Column3 | Column4 | Column5
1 | 148 | 137 | 0.55 | 830 | 1002 | 0.11 | 17.95
2 | 393 | 0 | 0.49 | 758 | 940 | 0 | 39.58
3 | 325 | 60 | 0.65 | 900 | 850 | 0.12 | 31.4
4 | 374.3 | 0 | 0.51 | 730.4 | 1013.2 | 0.02 | 39.06
5 | 348 | 224 | 0.5 | 783 | 848 | 0.43 | 58.6
6 | 296 | 107 | 0.55 | 778 | 819 | 0.04 | 31.42
7 | 350 | 162 | 0.41 | 768 | 840 | 0.18 | 51.7
8 | 296 | 106.7 | 0.55 | 778.4 | 819.2 | 0.04 | 31.42
9 | 374 | 0 | 0.51 | 730 | 1013 | 0.02 | 39.05
10 | 148.1 | 136.6 | 0.56 | 830.1 | 1001.8 | 0.11 | 17.96
11 | 275 | 0 | 0.67 | 808 | 1088 | 0 | 24.5
12 | 231.75 | 121.62 | 0.49 | 778.45 | 1056.4 | 0.03 | 33.73
13 | 181.38 | 167.01 | 0.49 | 777.8 | 1055.6 | 0.04 | 27.77
14 | 194.68 | 100.52 | 0.56 | 905.9 | 1006.4 | 0.04 | 25.72
15 | 325 | 60 | 0.65 | 899 | 850 | 0.43 | 30.8
16 | 420 | 80 | 0.33 | 785 | 860 | 0.3 | 56
17 | 212.52 | 100.37 | 0.51 | 903.59 | 1007.8 | 0.04 | 31.64
18 | 290 | 100 | 0.33 | 913 | 837 | 0.01 | 42.7
19 | 333 | 0 | 0.58 | 842.6 | 931.2 | 0 | 31.97
20 | 250 | 160 | 0.55 | 742 | 837 | 0.5 | 28.5
21 | 339 | 0 | 0.58 | 781 | 968 | 0 | 32.04
22 | 207 | 207 | 0.45 | 845 | 843 | 0.4 | 33.2
23 | 252 | 0 | 0.73 | 784 | 1111 | 0 | 19.69
24 | 360 | 240 | 0.28 | 853 | 698 | 0.3 | 63.5
25 | 417 | 153 | 0.32 | 828 | 759 | 0.31 | 61.82
26 | 163 | 245 | 0.4 | 851 | 851 | 0.2 | 26.2
27 | 310 | 0 | 0.62 | 850 | 970 | 0 | 27.92
28 | 350 | 133 | 0.38 | 815 | 883 | 0.34 | 55.3
29 | 190.34 | 125.18 | 0.51 | 802.59 | 1088.1 | 0.05 | 28.47
30 | 427 | 115 | 0.36 | 779 | 844 | 0.26 | 59.4
31 | 475 | 0 | 0.48 | 594 | 932 | 0 | 39.29
32 | 164.6 | 150.4 | 0.58 | 728.9 | 1023.3 | 0.07 | 18.03
33 | 165 | 150 | 0.58 | 729 | 1023 | 0.07 | 18.03
34 | 318 | 126 | 0.47 | 737 | 861 | 0.02 | 40.06
35 | 317.9 | 126.5 | 0.47 | 736.6 | 860.5 | 0.02 | 40.06
36 | 280 | 96 | 0.87 | 817 | 850 | 0.62 | 15.9
37 | 540 | 0 | 0.32 | 613 | 1125 | 0 | 67.31
38 | 183 | 160 | 0.55 | 891 | 837 | 0.5 | 22.1
39 | 238.05 | 94.11 | 0.56 | 847.01 | 949.91 | 0.03 | 30.23
40 | 307 | 0 | 0.63 | 812 | 968 | 0 | 27.53
41 | 480 | 96 | 0.38 | 819 | 699 | 0.94 | 53
42 | 144.8 | 133.6 | 0.65 | 811.5 | 979.5 | 0.08 | 13.2
43 | 145 | 134 | 0.65 | 812 | 979 | 0.08 | 13.2
44 | 151.6 | 111.9 | 0.7 | 815.9 | 992 | 0.05 | 12.18
45 | 325 | 60 | 0.85 | 722 | 850 | 0.43 | 13.3
46 | 370 | 24 | 0.69 | 772 | 850 | 0.25 | 26.4
47 | 152 | 112 | 0.7 | 816 | 992 | 0.05 | 12.18
48 | 331 | 0 | 0.58 | 825 | 978 | 0 | 31.45
49 | 252.5 | 0 | 0.74 | 784.3 | 1111.6 | 0 | 19.77
50 | 505 | 60 | 0.35 | 630 | 1030 | 0 | 64.02
51 | 134.7 | 165.7 | 0.6 | 804.9 | 961 | 0.07 | 13.29
52 | 325 | 60 | 0.65 | 899 | 850 | 0.43 | 32.6
53 | 135 | 166 | 0.6 | 805 | 961 | 0.07 | 13.29
54 | 475 | 0 | 0.34 | 662 | 1044 | 0.02 | 58.52
55 | 251.37 | 118.27 | 0.52 | 754.3 | 1043.6 | 0.02 | 33.27
56 | 166.09 | 163.27 | 0.54 | 780.09 | 1058.6 | 0.03 | 21.54
57 | 393 | 0 | 0.49 | 785.6 | 940.6 | 0 | 39.6
58 | 250 | 0 | 0.73 | 820 | 1100 | 0 | 20.87
59 | 210 | 100 | 0.65 | 910 | 837 | 0.8 | 19.1
60 | 190.68 | 125.4 | 0.51 | 804.01 | 1090 | 0.04 | 26.4
61 | 249 | 60 | 0.68 | 1079 | 850 | 0.43 | 24
62 | 405 | 0 | 0.43 | 695 | 1120 | 0 | 52.3
63 | 528 | 0 | 0.35 | 720 | 920 | 0.01 | 56.83
64 | 250 | 160 | 0.55 | 739 | 837 | 0 | 27.3
65 | 273 | 90 | 0.55 | 762 | 931 | 0.04 | 32.24
66 | 297.16 | 117.54 | 0.42 | 753.45 | 1022.8 | 0.03 | 47.4
67 | 169 | 254 | 0.45 | 853 | 853 | 0 | 30.2
68 | 272.6 | 89.6 | 0.55 | 762.2 | 931.3 | 0.04 | 32.25
69 | 190.34 | 125.18 | 0.53 | 798.9 | 1079 | 0.05 | 24.85
70 | 310 | 0 | 0.62 | 830 | 1012 | 0 | 27.83
71 | 298 | 107 | 0.52 | 744 | 880 | 0.04 | 31.87
72 | 298.2 | 107 | 0.52 | 744.2 | 879.6 | 0.04 | 31.88
73 | 251.37 | 118.27 | 0.51 | 757.73 | 1028.4 | 0.03 | 32.66
74 | 247 | 165 | 0.45 | 845 | 846 | 0.12 | 34.6
75 | 400 | 0 | 0.47 | 745 | 1025 | 0 | 43.7
76 | 170 | 200 | 0.43 | 930 | 900 | 0.2 | 31
77 | 289 | 0 | 0.66 | 895.3 | 913.2 | 0 | 25.57
78 | 317 | 160 | 0.55 | 594 | 837 | 0.5 | 29.1
79 | 326 | 138 | 0.43 | 792 | 801 | 0.03 | 40.68
80 | 295 | 0 | 0.63 | 769 | 1069 | 0 | 25.18
81 | 520 | 0 | 0.33 | 855 | 855 | 0.01 | 60.28
82 | 225 | 275 | 0.35 | 908 | 652 | 0.7 | 41.42
83 | 222.36 | 96.67 | 0.59 | 870.32 | 967.08 | 0.02 | 24.89
84 | 165 | 143.57 | 0.53 | 900.9 | 1005.6 | 0 | 26.2
85 | 238 | 0 | 0.78 | 789 | 1119 | 0 | 17.54
86 | 238 | 0 | 0.78 | 789 | 1118 | 0 | 17.54
87 | 238.1 | 0 | 0.78 | 789.3 | 1118.8 | 0 | 17.58
88 | 238 | 159 | 0.4 | 844 | 844 | 0.29 | 37.8
89 | 522 | 0 | 0.28 | 896 | 896 | 0 | 74.99
90 | 148 | 182 | 0.55 | 884 | 839 | 0.1 | 15.52
91 | 290 | 100 | 0.65 | 709 | 837 | 0.2 | 26.6
92 | 148.1 | 182.1 | 0.55 | 884.3 | 838.9 | 0.1 | 15.53
93 | 154.8 | 142.8 | 0.65 | 696.7 | 1047.4 | 0.06 | 12.46
94 | 302 | 0 | 0.67 | 817 | 974 | 0 | 21.75
95 | 155 | 143 | 0.65 | 697 | 1047 | 0.06 | 12.46
96 | 280 | 120 | 0.39 | 946 | 900 | 0.35 | 45
97 | 255 | 0 | 0.75 | 945 | 889.8 | 0 | 18.75
98 | 250 | 160 | 0.55 | 746 | 837 | 1 | 26.7
99 | 400 | 60 | 0.63 | 718 | 850 | 0.43 | 30.4
100 | 322 | 0 | 0.63 | 800 | 974 | 0 | 25.18
101 | 250 | 160 | 0.55 | 742 | 837 | 0.5 | 26.4
102 | 220 | 180 | 0.45 | 850 | 900 | 0.35 | 38
103 | 350 | 90 | 0.48 | 852 | 923 | 0.14 | 46.5
104 | 290 | 100 | 0.45 | 913 | 837 | 0.8 | 42.7
105 | 213.74 | 174.74 | 0.4 | 776.35 | 1053.5 | 0.05 | 40.15
106 | 331 | 0 | 0.58 | 821 | 1025 | 0 | 31.74
107 | 427 | 115 | 0.45 | 779 | 844 | 0.12 | 59.4
108 | 295.8 | 0 | 0.63 | 769.3 | 1091.4 | 0 | 25.22
109 | 281 | 0 | 0.66 | 774 | 1104 | 0 | 22.44
110 | 281 | 0 | 0.66 | 774 | 1104 | 0 | 22.44
111 | 296 | 0 | 0.63 | 769 | 1090 | 0 | 25.18
112 | 325 | 60 | 0.65 | 898 | 850 | 0.43 | 34.3
113 | 250 | 160 | 0.55 | 742 | 837 | 0.5 | 26
114 | 275 | 275 | 0.37 | 796 | 937 | 0.74 | 63.32
115 | 300 | 0 | 0.61 | 795 | 1075 | 0 | 26.85
116 | 298.1 | 107 | 0.46 | 815.2 | 879 | 0.02 | 42.64
117 | 298 | 107 | 0.46 | 815 | 879 | 0.02 | 42.64
118 | 290 | 100 | 0.48 | 709 | 837 | 0 | 26.6
119 | 325 | 60 | 0.65 | 896 | 850 | 0.75 | 27.7
120 | 220 | 180 | 0.39 | 916 | 900 | 0.6 | 43
121 | 370 | 96 | 0.57 | 833 | 850 | 0.25 | 39.5
122 | 225 | 0 | 0.8 | 833 | 1113 | 0 | 17.34
123 | 200 | 200 | 0.4 | 842 | 843 | 0.17 | 34.9
124 | 143.6 | 174.9 | 0.5 | 844.5 | 942.7 | 0.12 | 15.42
125 | 250 | 95.69 | 0.54 | 861.17 | 956.86 | 0.02 | 29.22
126 | 144 | 175 | 0.5 | 844 | 943 | 0.13 | 15.42
127 | 322 | 138 | 0.35 | 693.81 | 1085.2 | 0 | 58
128 | 322.5 | 107.5 | 0.47 | 1135 | 630 | 0.01 | 43.98
129 | 325 | 60 | 0.65 | 898 | 850 | 0.43 | 35
130 | 250 | 160 | 0.55 | 742 | 837 | 0.5 | 25.3
131 | 212.07 | 121.62 | 0.54 | 779.32 | 1057.6 | 0.03 | 24.9
132 | 301 | 129 | 0.47 | 1135 | 630 | 0.01 | 44
133 | 325 | 0 | 0.57 | 783 | 1063 | 0 | 30.57
134 | 218.85 | 124.13 | 0.46 | 794.91 | 1078.7 | 0.05 | 30.22
135 | 325 | 60 | 0.65 | 899 | 850 | 0.43 | 35.3
136 | 370 | 96 | 0.57 | 830 | 850 | 0.62 | 38.8
137 | 170 | 200 | 0.43 | 928 | 900 | 0.5 | 33
138 | 330 | 220 | 0.32 | 700 | 899 | 0.69 | 60.9
139 | 375 | 0 | 0.5 | 758 | 1038 | 0 | 38.21
140 | 275 | 250 | 0.35 | 775 | 840 | 0.2 | 54.5
141 | 399 | 100 | 0.35 | 814 | 882 | 0.15 | 55
142 | 339 | 0 | 0.55 | 754 | 1060 | 0 | 31.65
143 | 233.81 | 94.58 | 0.6 | 852.16 | 947.04 | 0.02 | 22.84
144 | 326.5 | 137.9 | 0.43 | 792.5 | 801.1 | 0.03 | 38.63
145 | 210 | 220 | 0.45 | 768 | 837 | 0.8 | 26.7
146 | 277 | 0 | 0.69 | 856 | 968 | 0 | 25.97
147 | 350 | 0 | 0.53 | 770 | 1050 | 0 | 34.29
148 | 339.2 | 0 | 0.55 | 754.3 | 1069.2 | 0 | 31.9
149 | 339 | 0 | 0.55 | 754 | 1069 | 0 | 31.84
150 | 220 | 180 | 0.39 | 916 | 900 | 0.1 | 44
151 | 280 | 96 | 0.87 | 820 | 850 | 0.25 | 19.6
152 | 350 | 150 | 0.35 | 900 | 600 | 1 | 37.18
153 | 229.68 | 118.16 | 0.56 | 757.63 | 1028.1 | 0.03 | 24.54
154 | 237 | 133 | 0.36 | 1034 | 900 | 0.2 | 49
155 | 258 | 172 | 0.47 | 1135 | 630 | 0.01 | 43.18
156 | 150.9 | 183.9 | 0.5 | 772.2 | 991.2 | 0.08 | 15.57
157 | 295.71 | 95.64 | 0.44 | 859.2 | 955.14 | 0.03 | 39.94
158 | 151 | 184 | 0.5 | 772 | 991 | 0.08 | 15.57
159 | 300 | 300 | 0.28 | 787 | 720 | 0.33 | 52.7
160 | 220 | 330 | 0.32 | 686 | 881 | 0.62 | 47.5
161 | 250 | 95.69 | 0.55 | 857.2 | 948.9 | 0.02 | 27.22
162 | 275 | 155 | 0.43 | 827 | 900 | 0.5 | 48
163 | 277.05 | 97.39 | 0.43 | 875.61 | 973.9 | 0.04 | 48.28
164 | 229.97 | 118.31 | 0.56 | 758.59 | 1029.4 | 0.02 | 24.48
165 | 165 | 385 | 0.34 | 656 | 834 | 1 | 34.9
166 | 145 | 179 | 0.62 | 869 | 824 | 0.06 | 10.54
167 | 327 | 173 | 0.35 | 902 | 803 | 0.41 | 61.6
168 | 279.5 | 150.5 | 0.47 | 1135 | 630 | 0.01 | 44.34
169 | 145.4 | 178.9 | 0.62 | 868.7 | 824 | 0.05 | 10.54
170 | 83 | 468 | 0.41 | 624 | 794 | 1 | 14.64
171 | 325 | 325 | 0.34 | 611 | 777 | 1.18 | 50.07
172 | 376 | 0 | 0.57 | 762.36 | 1003.5 | 0 | 31.97
173 | 251.37 | 118.27 | 0.51 | 757.73 | 1028.4 | 0.02 | 29.65
174 | 250 | 160 | 0.55 | 742 | 837 | 0.5 | 24.1
175 | 250 | 160 | 0.38 | 919 | 837 | 0.5 | 36.3
176 | 290 | 220 | 0.45 | 625 | 837 | 0.2 | 32.9
177 | 296 | 0 | 0.65 | 765 | 1085 | 0 | 21.65
178 | 428 | 257 | 0.27 | 788 | 736 | 0.02 | 74.5
179 | 250 | 257 | 0.38 | 787 | 853 | 0.23 | 51.5
180 | 350 | 0 | 0.58 | 775 | 974 | 0 | 27.34
181 | 200 | 0 | 0.9 | 845 | 1125 | 0 | 12.25
182 | 183 | 160 | 0.29 | 891 | 837 | 0.01 | 22.1
183 | 220 | 180 | 0.39 | 916 | 900 | 0.35 | 45
184 | 212 | 124.78 | 0.47 | 799.54 | 1085.4 | 0.04 | 38.5
185 | 250 | 160 | 0.34 | 742 | 837 | 0.01 | 28.5
186 | 500 | 0 | 0.28 | 853 | 966 | 0.01 | 67.57
187 | 325 | 120 | 0.75 | 755 | 850 | 0.43 | 32.2
188 | 154.8 | 142.8 | 0.65 | 867.7 | 877.2 | 0.06 | 9.74
189 | 155 | 143 | 0.65 | 868 | 877 | 0.06 | 9.74
190 | 500 | 101 | 0.32 | 820 | 753 | 0.38 | 70.93
191 | 382 | 0 | 0.49 | 739 | 1047 | 0 | 37.42
192 | 150.7 | 185.3 | 0.5 | 678 | 1074.5 | 0.1 | 13.46
193 | 382.5 | 0 | 0.49 | 739.3 | 1047.8 | 0 | 37.44
194 | 151 | 185 | 0.5 | 678 | 1074 | 0.11 | 13.46
195 | 225 | 525 | 0.33 | 487 | 620 | 1.36 | 34.83
196 | 275.07 | 121.35 | 0.4 | 777.5 | 1053.6 | 0.04 | 51.33
197 | 349 | 0 | 0.55 | 809 | 1056 | 0 | 33.61
198 | 313 | 113 | 0.42 | 689 | 1002 | 0.03 | 36.8
199 | 313.3 | 113 | 0.42 | 688.7 | 1001.9 | 0.03 | 36.8
200 | 348 | 224 | 0.31 | 783 | 848 | 0.9 | 58.6
201 | 420 | 180 | 0.32 | 900 | 750 | 0.03 | 79.19
202 | 276 | 184 | 0.35 | 693.81 | 1085.2 | 0 | 56
203 | 385 | 136 | 0.3 | 768 | 903 | 0.05 | 55.55
204 | 382 | 0 | 0.48 | 739 | 1047 | 0 | 37.42
205 | 440 | 110 | 0.32 | 714 | 917 | 0.69 | 69.8
206 | 349 | 162 | 0.39 | 779 | 852 | 0.29 | 59.9
207 | 349 | 0 | 0.55 | 806 | 1047 | 0 | 32.72
208 | 477 | 53 | 0.45 | 768 | 668 | 0.09 | 32.19
209 | 212.57 | 100.39 | 0.51 | 903.79 | 1003.8 | 0.05 | 37.4
210 | 325 | 0 | 0.55 | 1042 | 850 | 0.43 | 41.2
211 | 397 | 0 | 0.47 | 734 | 1040 | 0 | 39.09
212 | 250 | 160 | 0.72 | 566 | 837 | 0.5 | 11
213 | 370 | 24 | 0.69 | 770 | 850 | 0.62 | 18.7
214 | 236 | 0 | 0.82 | 885 | 968 | 0 | 18.42
215 | 250 | 160 | 0.34 | 739 | 837 | 0 | 27.3
216 | 197 | 197 | 0.35 | 856 | 856 | 0.28 | 38.9
217 | 237 | 133 | 0.43 | 960 | 900 | 0.5 | 46
218 | 350 | 133 | 0.52 | 815 | 883 | 0.16 | 55.3
219 | 165 | 385 | 0.58 | 735 | 865 | 0.84 | 37.92
220 | 312.7 | 0 | 0.57 | 822.2 | 999.7 | 0.03 | 25.1
221 | 317 | 160 | 0.37 | 594 | 837 | 0.01 | 29.1
222 | 313 | 0 | 0.57 | 822 | 1000 | 0.03 | 25.1
223 | 350 | 90 | 0.39 | 852 | 923 | 0.3 | 46.5
224 | 313.8 | 112.6 | 0.4 | 782.9 | 925.3 | 0.03 | 38.46
225 | 380 | 20 | 0.38 | 1180 | 578 | 0.4 | 40.4
226 | 407 | 244 | 0.28 | 815 | 761 | 0.02 | 70.4
227 | 314 | 113 | 0.4 | 783 | 925 | 0.03 | 38.46
228 | 248 | 203 | 0.39 | 808 | 900 | 0.35 | 50
229 | 304.8 | 99.6 | 0.48 | 705.2 | 959.4 | 0.03 | 30.12
230 | 305 | 100 | 0.48 | 705 | 959 | 0.03 | 30.12
231 | 480 | 0 | 0.4 | 712.2 | 936.2 | 0 | 43.94
232 | 220 | 180 | 0.33 | 982 | 900 | 0.35 | 51
233 | 164 | 200 | 0.5 | 846 | 849 | 0.08 | 15.09
234 | 210 | 100 | 0.44 | 910 | 837 | 0.01 | 19.1
235 | 344 | 147 | 0.35 | 814 | 881 | 0.12 | 48.75
236 | 164.2 | 200.1 | 0.5 | 846 | 849.3 | 0.08 | 15.09
237 | 357 | 193 | 0.33 | 878 | 742 | 0.02 | 67.5
238 | 275 | 155 | 0.43 | 830 | 900 | 0.2 | 36
239 | 333 | 215 | 0.33 | 835 | 766 | 0.24 | 50.24
240 | 220 | 180 | 0.39 | 916 | 900 | 0.35 | 47
241 | 250 | 160 | 0.34 | 746 | 837 | 0.01 | 26.7
242 | 321 | 128 | 0.41 | 780 | 870 | 0.03 | 37.26
243 | 321.4 | 127.9 | 0.41 | 779.7 | 870.1 | 0.04 | 37.27
244 | 250 | 160 | 0.23 | 919 | 837 | 0.01 | 36.3
245 | 250 | 160 | 0.34 | 742 | 837 | 0.01 | 26.4
246 | 355.9 | 141.6 | 0.39 | 778.4 | 801.4 | 0.03 | 40.87
247 | 356 | 142 | 0.39 | 778 | 801 | 0.03 | 40.87
248 | 460 | 0 | 0.35 | 693.81 | 1085.2 | 0 | 68
249 | 298 | 107 | 0.4 | 784 | 953 | 0.04 | 35.86
250 | 350 | 111 | 0.39 | 831 | 900 | 0.32 | 61
251 | 485 | 0 | 0.3 | 800 | 1120 | 0 | 71.99
252 | 298.1 | 107.5 | 0.4 | 784 | 953.2 | 0.04 | 35.87
253 | 480 | 0 | 0.4 | 721 | 936 | 0 | 43.89
254 | 198 | 232 | 0.34 | 874 | 900 | 0.2 | 46
255 | 158 | 195 | 0.62 | 713 | 898 | 0.07 | 8.54
256 | 350 | 162 | 0.59 | 768 | 840 | 0.09 | 51.7
257 | 158.4 | 194.9 | 0.62 | 712.9 | 897.7 | 0.07 | 8.54
258 | 251.81 | 99.94 | 0.42 | 899.76 | 1006 | 0.05 | 33.94
259 | 249.1 | 98.75 | 0.45 | 889.01 | 987.76 | 0.05 | 30.85
260 | 210 | 220 | 0.22 | 786 | 837 | 0.01 | 26.7
261 | 275 | 275 | 0.34 | 691 | 880 | 1.25 | 57.9
262 | 250 | 160 | 0.34 | 742 | 837 | 0.01 | 26
263 | 250 | 261 | 0.55 | 478 | 837 | 0.5 | 17
264 | 161 | 241 | 0.35 | 866 | 864 | 0.3 | 35.8
265 | 300 | 200 | 0.35 | 923 | 663 | 0.7 | 54.69
266 | 540 | 0 | 0.3 | 676 | 1055 | 0 | 61.89
267 | 290 | 220 | 0.26 | 625 | 837 | 0 | 32.9
268 | 525 | 0 | 0.36 | 613 | 1125 | 0 | 55.94
269 | 213.5 | 174.24 | 0.41 | 771.9 | 1043.6 | 0.05 | 44.64
270 | 465 | 85 | 0.41 | 910 | 590 | 0.02 | 35.19
271 | 250 | 275 | 0.34 | 842 | 772 | 0.23 | 39.62
272 | 210 | 220 | 0.65 | 562 | 837 | 0.2 | 10.2
273 | 397 | 0 | 0.47 | 734 | 1040 | 0 | 36.94
274 | 368 | 92 | 0.35 | 693.81 | 1085.2 | 0 | 66
275 | 465 | 85 | 0.41 | 910 | 590 | 0.97 | 35.19
276 | 250 | 160 | 0.34 | 742 | 837 | 0.01 | 25.3
277 | 520 | 0 | 0.34 | 805 | 870 | 0.01 | 51.02
278 | 213.5 | 174.24 | 0.4 | 775.48 | 1052.3 | 0.05 | 45.94
279 | 193 | 158 | 0.39 | 1024 | 900 | 0.35 | 44
280 | 437 | 80 | 0.34 | 743 | 924 | 0.43 | 69.7
281 | 500 | 0 | 0.3 | 655 | 1033 | 0.02 | 69.84
282 | 336.5 | 0 | 0.54 | 816.8 | 985.8 | 0.01 | 44.87
283 | 336 | 0 | 0.54 | 817 | 986 | 0.01 | 44.86
284 | 220 | 180 | 0.39 | 916 | 900 | 0.35 | 49
285 | 246.83 | 125.08 | 0.39 | 800.89 | 1086.8 | 0.05 | 52.5
286 | 220 | 180 | 0.39 | 916 | 900 | 0.12 | 49
287 | 385 | 0 | 0.48 | 763 | 966 | 0 | 31.35
288 | 540 | 60 | 0.33 | 900 | 750 | 0.02 | 78.05
289 | 322.2 | 115.6 | 0.45 | 813.4 | 817.9 | 0.03 | 31.18
290 | 322 | 116 | 0.45 | 813 | 818 | 0.03 | 31.18
291 | 250 | 160 | 0.34 | 742 | 837 | 0.01 | 24.1
292 | 290.35 | 96.18 | 0.43 | 865 | 961.18 | 0.03 | 34.74
293 | 252.31 | 98.75 | 0.42 | 889.01 | 987.76 | 0.06 | 50.6
294 | 380 | 145 | 0.35 | 988 | 659 | 0.28 | 65.5
295 | 344 | 86 | 0.47 | 1135 | 630 | 0.01 | 50.37
296 | 438 | 263 | 0.27 | 774 | 723 | 0.02 | 69.5
297 | 380 | 192 | 0.35 | 931 | 621 | 0.21 | 67.8
298 | 412 | 138 | 0.33 | 887 | 752 | 0.02 | 73.4
299 | 350 | 186 | 0.33 | 786 | 851 | 0.22 | 70.4
300 | 375 | 125 | 0.35 | 938 | 673 | 0.7 | 60.8

## Sheet1 d
Water content | Cement content | Cement compressive strength | Slag content | Slag activity index | Fly ash | Fly ash fineness | Sand content | Sand fineness modulus | Sand crushing value | Coarse aggregate content | Coarse aggregate crushing value | Superplasticizer content | Plasticezer content | Water-to-binder ratio | Totol binder content | 28d compressive strength | Binder intensity
166.3 | 335 | 52 | 100 | 1.05 | 45 | 2.5 | 768.1 | 2.7 | 20.1% | 945.6 | 0.067 | 5.5 | 2.4 | 0.35 | 480 | 73 | 6.58
146.2 | 300 | 52.4 | 115 | 1.05 | 45 | 2.6 | 719.1 | 2.7 | 19.8% | 1004.7 | 0.067 | 8 | 3 | 0.32 | 460 | 72.9 | 6.31
146.8 | 290 | 52 | 110 | 1 | 45 | 2.6 | 748.5 | 2.7 | 20% | 1004.7 | 0.067 | 8 | 2.8 | 0.33 | 445 | 71 | 6.26
146.2 | 290 | 52.4 | 115 | 1 | 55 | 2.8 | 719.1 | 2.7 | 19.8% | 1004.7 | 0.067 | 8 | 2.8 | 0.32 | 460 | 71 | 6.47
146.8 | 300 | 52 | 110 | 1 | 35 | 2.7 | 748.5 | 2.7 | 20% | 1004.7 | 0.067 | 8 | 2.8 | 0.33 | 445 | 70.8 | 6.28
166.3 | 335 | 48.9 | 100 | 1.05 | 45 | 2.6 | 768.1 | 2.7 | 20.1% | 945.6 | 0.067 | 5.5 | 2.4 | 0.35 | 480 | 70.3 | 6.83
146.2 | 300 | 48.2 | 115 | 1.05 | 45 | 2.8 | 719.1 | 2.7 | 19.8% | 1004.7 | 0.067 | 8 | 3 | 0.32 | 460 | 69.5 | 6.62
146.8 | 280 | 52 | 110 | 1 | 55 | 2.8 | 748.5 | 2.7 | 20% | 1004.7 | 0.067 | 8 | 2.8 | 0.33 | 445 | 69.3 | 6.42
146.2 | 280 | 52.4 | 115 | 1 | 65 | 2.8 | 719.1 | 2.7 | 19.8% | 1004.7 | 0.067 | 8 | 2.8 | 0.32 | 460 | 69.3 | 6.64
160.3 | 315 | 53.2 | 70 | 1 | 45 | 2.8 | 814.1 | 2.7 | 20.1% | 945.6 | 0.067 | 5.5 | 2.4 | 0.37 | 430 | 69.2 | 6.21
143.8 | 300 | 52.4 | 105 | 1.05 | 25 | 2.5 | 786.5 | 2.7 | 20.1% | 1004.7 | 0.067 | 7.2 | 3 | 0.33 | 430 | 69 | 6.23
166.3 | 335 | 52 | 100 | 1.05 | 45 | 2.5 | 768.1 | 2.7 | 20.1% | 945.6 | 0.107 | 5.5 | 2.4 | 0.35 | 480 | 68.2 | 7.04
146.2 | 300 | 52.4 | 115 | 1.05 | 45 | 2.6 | 719.1 | 2.7 | 19.8% | 1004.7 | 0.107 | 8 | 3 | 0.32 | 460 | 67.9 | 6.77
146.2 | 270 | 52.4 | 115 | 1 | 75 | 2.6 | 719.1 | 2.7 | 19.8% | 1004.7 | 0.067 | 8 | 2.6 | 0.32 | 460 | 67.5 | 6.82
146.8 | 290 | 49.2 | 110 | 1 | 45 | 2.8 | 748.5 | 2.7 | 20% | 1004.7 | 0.067 | 8 | 2.8 | 0.33 | 445 | 67.4 | 6.6
146.2 | 290 | 48.2 | 115 | 1 | 55 | 2.6 | 719.1 | 2.7 | 19.8% | 1004.7 | 0.067 | 8 | 2.8 | 0.32 | 460 | 67.4 | 6.82
146.8 | 300 | 49.2 | 110 | 1 | 35 | 2.8 | 748.5 | 2.7 | 20% | 1004.7 | 0.067 | 8 | 2.8 | 0.33 | 445 | 67.4 | 6.6
146.8 | 270 | 53.2 | 110 | 1.05 | 65 | 2.8 | 748.5 | 2.7 | 20% | 1004.7 | 0.067 | 8 | 2.6 | 0.33 | 445 | 67.3 | 6.61
143.8 | 280 | 52 | 105 | 1 | 45 | 2.5 | 786.5 | 2.7 | 20.1% | 1004.7 | 0.067 | 7.2 | 2.8 | 0.33 | 430 | 67.1 | 6.41
166.3 | 335 | 42.9 | 100 | 1.05 | 45 | 2.5 | 768.1 | 2.7 | 20.1% | 945.6 | 0.067 | 5.5 | 2.4 | 0.35 | 480 | 67 | 7.17
146.2 | 300 | 43.5 | 115 | 1.05 | 45 | 2.8 | 719.1 | 2.7 | 19.8% | 1004.7 | 0.067 | 8 | 3 | 0.32 | 460 | 67 | 6.86
143.8 | 290 | 52.4 | 105 | 1 | 35 | 2.8 | 786.5 | 2.7 | 20.1% | 1004.7 | 0.067 | 7.2 | 2.8 | 0.33 | 430 | 66.8 | 6.43
146.8 | 260 | 53.2 | 110 | 1 | 75 | 2.6 | 748.5 | 2.7 | 20% | 1004.7 | 0.067 | 8 | 2.6 | 0.33 | 445 | 66.1 | 6.73
160.3 | 315 | 48.9 | 70 | 1 | 45 | 2.5 | 814.1 | 2.7 | 20.1% | 945.6 | 0.067 | 5.5 | 2.4 | 0.37 | 430 | 66.1 | 6.5
146.8 | 290 | 52 | 110 | 1 | 45 | 2.6 | 748.5 | 2.7 | 20% | 1004.7 | 0.107 | 8 | 2.8 | 0.33 | 445 | 66 | 6.74
146.2 | 290 | 52.4 | 115 | 1 | 55 | 2.8 | 719.1 | 2.7 | 19.8% | 1004.7 | 0.107 | 8 | 2.8 | 0.32 | 460 | 66 | 6.97
146.8 | 300 | 52 | 110 | 1 | 35 | 2.7 | 748.5 | 2.7 | 20% | 1004.7 | 0.107 | 8 | 2.8 | 0.33 | 445 | 65.8 | 6.76
143.8 | 300 | 48.6 | 105 | 1.05 | 25 | 2.5 | 786.5 | 2.7 | 20.1% | 1004.7 | 0.067 | 7.2 | 3 | 0.33 | 430 | 65.6 | 6.55
143.8 | 270 | 52 | 105 | 1 | 55 | 2.5 | 786.5 | 2.7 | 20.1% | 1004.7 | 0.067 | 7.2 | 2.6 | 0.33 | 430 | 65.6 | 6.56
166.3 | 335 | 48.9 | 100 | 1.05 | 45 | 2.6 | 768.1 | 2.7 | 20.1% | 945.6 | 0.107 | 5.5 | 2.4 | 0.35 | 480 | 65.6 | 7.32
146.2 | 280 | 48.2 | 115 | 1 | 65 | 2.5 | 719.1 | 2.7 | 19.8% | 1004.7 | 0.067 | 8 | 2.8 | 0.32 | 460 | 65.4 | 7.03
146.8 | 280 | 49.2 | 110 | 1 | 55 | 2.6 | 748.5 | 2.7 | 20% | 1004.7 | 0.067 | 8 | 2.8 | 0.33 | 445 | 65.4 | 6.8
146.2 | 290 | 43.5 | 115 | 1 | 55 | 2.8 | 719.1 | 2.7 | 19.8% | 1004.7 | 0.067 | 8 | 2.8 | 0.32 | 460 | 65.2 | 7.06
146.8 | 290 | 42.9 | 110 | 1 | 45 | 2.8 | 748.5 | 2.7 | 20% | 1004.7 | 0.067 | 8 | 2.8 | 0.33 | 445 | 65.2 | 6.83
146.8 | 300 | 42.9 | 110 | 1 | 35 | 2.6 | 748.5 | 2.7 | 20% | 1004.7 | 0.067 | 8 | 2.8 | 0.33 | 445 | 64.9 | 6.85
160.3 | 315 | 53.2 | 70 | 1 | 45 | 2.8 | 814.1 | 2.7 | 20.1% | 945.6 | 0.107 | 5.5 | 2.4 | 0.37 | 430 | 64.5 | 6.67
146.2 | 300 | 48.2 | 115 | 1.05 | 45 | 2.8 | 719.1 | 2.7 | 19.8% | 1004.7 | 0.107 | 8 | 3 | 0.32 | 460 | 64.5 | 7.13
146.8 | 280 | 52 | 110 | 1 | 55 | 2.8 | 748.5 | 2.7 | 20% | 1004.7 | 0.107 | 8 | 2.8 | 0.33 | 445 | 64.2 | 6.93
146.2 | 280 | 52.4 | 115 | 1 | 65 | 2.8 | 719.1 | 2.7 | 19.8% | 1004.7 | 0.107 | 8 | 2.8 | 0.32 | 460 | 64.2 | 7.16
143.8 | 300 | 52.4 | 105 | 1.05 | 25 | 2.5 | 786.5 | 2.7 | 20.1% | 1004.7 | 0.107 | 7.2 | 3 | 0.33 | 430 | 64 | 6.72
151.6 | 285 | 52 | 100 | 1.05 | 45 | 2.5 | 872.8 | 2.5 | 20.5% | 945.6 | 0.067 | 5.5 | 2.4 | 0.35 | 430 | 63.9 | 6.73
160.6 | 300 | 53.2 | 70 | 1 | 45 | 2.5 | 833.8 | 2.7 | 20% | 945.6 | 0.067 | 5.5 | 2.4 | 0.39 | 415 | 63.7 | 6.51
143.8 | 260 | 52 | 105 | 1.05 | 65 | 2.6 | 786.5 | 2.7 | 20.1% | 1004.7 | 0.067 | 7.2 | 3 | 0.33 | 430 | 63.5 | 6.77
146.2 | 280 | 43.5 | 115 | 1 | 65 | 2.6 | 719.1 | 2.7 | 19.8% | 1004.7 | 0.067 | 8 | 2.8 | 0.32 | 460 | 63.4 | 7.25
146.2 | 270 | 48.2 | 115 | 1 | 75 | 2.8 | 719.1 | 2.7 | 19.8% | 1004.7 | 0.067 | 8 | 2.6 | 0.32 | 460 | 63.4 | 7.25
146.8 | 280 | 42.9 | 110 | 1 | 55 | 2.8 | 748.5 | 2.7 | 20% | 1004.7 | 0.067 | 8 | 2.8 | 0.33 | 445 | 63.4 | 7.02
160.3 | 315 | 42.9 | 70 | 1 | 45 | 2.5 | 814.1 | 2.7 | 20.1% | 945.6 | 0.067 | 5.5 | 2.4 | 0.37 | 430 | 63.3 | 6.8
143.8 | 280 | 48.6 | 105 | 1 | 45 | 2.6 | 786.5 | 2.7 | 20.1% | 1004.7 | 0.067 | 7.2 | 2.8 | 0.33 | 430 | 63.2 | 6.8
143.8 | 290 | 48.6 | 105 | 1 | 35 | 2.5 | 786.5 | 2.7 | 20.1% | 1004.7 | 0.067 | 7.2 | 2.8 | 0.33 | 430 | 63.2 | 6.8
146.8 | 270 | 49.2 | 110 | 1.05 | 65 | 2.5 | 748.5 | 2.7 | 20% | 1004.7 | 0.067 | 8 | 2.6 | 0.33 | 445 | 63.2 | 7.04
143.8 | 300 | 43 | 105 | 1.05 | 25 | 2.8 | 786.5 | 2.7 | 20.1% | 1004.7 | 0.067 | 7.2 | 3 | 0.33 | 430 | 63.1 | 6.81
146.2 | 270 | 52.4 | 115 | 1 | 75 | 2.6 | 719.1 | 2.7 | 19.8% | 1004.7 | 0.107 | 8 | 2.6 | 0.32 | 460 | 62.5 | 7.36
146.8 | 290 | 49.2 | 110 | 1 | 45 | 2.8 | 748.5 | 2.7 | 20% | 1004.7 | 0.107 | 8 | 2.8 | 0.33 | 445 | 62.4 | 7.13
146.8 | 300 | 49.2 | 110 | 1 | 35 | 2.8 | 748.5 | 2.7 | 20% | 1004.7 | 0.107 | 8 | 2.8 | 0.33 | 445 | 62.4 | 7.13
146.2 | 290 | 48.2 | 115 | 1 | 55 | 2.6 | 719.1 | 2.7 | 19.8% | 1004.7 | 0.107 | 8 | 2.8 | 0.32 | 460 | 62.4 | 7.37
146.2 | 270 | 52.4 | 115 | 1.05 | 45 | 2.6 | 719.1 | 2.7 | 19.8% | 1004.7 | 0.107 | 8 | 3 | 0.34 | 430 | 62.4 | 6.89
146.8 | 270 | 53.2 | 110 | 1.05 | 65 | 2.8 | 748.5 | 2.7 | 20% | 1004.7 | 0.107 | 8 | 2.6 | 0.33 | 445 | 62.3 | 7.15
166.3 | 335 | 42.9 | 100 | 1.05 | 45 | 2.5 | 768.1 | 2.7 | 20.1% | 945.6 | 0.107 | 5.5 | 2.4 | 0.35 | 480 | 62.2 | 7.71
146.2 | 300 | 43.5 | 115 | 1.05 | 45 | 2.8 | 719.1 | 2.7 | 19.8% | 1004.7 | 0.107 | 8 | 3 | 0.32 | 460 | 62 | 7.42
143.8 | 280 | 52 | 105 | 1 | 45 | 2.5 | 786.5 | 2.7 | 20.1% | 1004.7 | 0.107 | 7.2 | 2.8 | 0.33 | 430 | 62 | 6.93
146.8 | 260 | 49.2 | 110 | 1 | 75 | 2.8 | 748.5 | 2.7 | 20% | 1004.7 | 0.067 | 8 | 2.6 | 0.33 | 445 | 61.8 | 7.2
143.8 | 290 | 52.4 | 105 | 1 | 35 | 2.8 | 786.5 | 2.7 | 20.1% | 1004.7 | 0.107 | 7.2 | 2.8 | 0.33 | 430 | 61.8 | 6.96
146.2 | 270 | 43 | 115 | 1 | 75 | 2.5 | 719.1 | 2.7 | 19.8% | 1004.7 | 0.067 | 8 | 2.6 | 0.32 | 460 | 61.7 | 7.46
143.8 | 270 | 48.6 | 105 | 1 | 55 | 2.7 | 786.5 | 2.7 | 20.1% | 1004.7 | 0.067 | 7.2 | 2.6 | 0.33 | 430 | 61.5 | 6.99
146.8 | 270 | 42.9 | 110 | 1.05 | 65 | 2.6 | 748.5 | 2.7 | 20% | 1004.7 | 0.067 | 8 | 2.6 | 0.33 | 445 | 61.5 | 7.24
160.3 | 315 | 48.9 | 70 | 1 | 45 | 2.5 | 814.1 | 2.7 | 20.1% | 945.6 | 0.107 | 5.5 | 2.4 | 0.37 | 430 | 61.4 | 7
143.8 | 280 | 43 | 105 | 1 | 45 | 2.5 | 786.5 | 2.7 | 20.1% | 1004.7 | 0.067 | 7.2 | 2.8 | 0.33 | 430 | 61.2 | 7.02
151.6 | 270 | 52 | 100 | 1 | 45 | 2.6 | 872.8 | 2.5 | 20.5% | 945.6 | 0.067 | 5.5 | 2.4 | 0.37 | 415 | 61.2 | 6.78
146.8 | 260 | 53.2 | 110 | 1 | 75 | 2.6 | 748.5 | 2.7 | 20% | 1004.7 | 0.107 | 8 | 2.6 | 0.33 | 445 | 61.1 | 7.29
143.8 | 290 | 43 | 105 | 1 | 35 | 2.5 | 786.5 | 2.7 | 20.1% | 1004.7 | 0.067 | 7.2 | 2.8 | 0.33 | 430 | 61 | 7.05
151.8 | 277 | 52.8 | 70 | 1 | 45 | 2.7 | 862.6 | 2.5 | 21% | 945.6 | 0.067 | 5.5 | 2.4 | 0.39 | 392 | 60.6 | 6.47
143.8 | 270 | 52 | 105 | 1 | 55 | 2.5 | 786.5 | 2.7 | 20.1% | 1004.7 | 0.107 | 7.2 | 2.6 | 0.33 | 430 | 60.6 | 7.1
156.5 | 300 | 52 | 50 | 1 | 50 | 2.5 | 823.8 | 2.6 | 20.2% | 1004.7 | 0.067 | 6 | 2.4 | 0.39 | 400 | 60.6 | 6.6
143.8 | 300 | 48.6 | 105 | 1.05 | 25 | 2.5 | 786.5 | 2.7 | 20.1% | 1004.7 | 0.107 | 7.2 | 3 | 0.33 | 430 | 60.6 | 7.1
146.2 | 260 | 52.4 | 115 | 1 | 55 | 2.8 | 719.1 | 2.7 | 19.8% | 1004.7 | 0.107 | 8 | 2.8 | 0.34 | 430 | 60.5 | 7.11
146.2 | 280 | 48.2 | 115 | 1 | 65 | 2.5 | 719.1 | 2.7 | 19.8% | 1004.7 | 0.107 | 8 | 2.8 | 0.32 | 460 | 60.4 | 7.62
146.8 | 280 | 49.2 | 110 | 1 | 55 | 2.6 | 748.5 | 2.7 | 20% | 1004.7 | 0.107 | 8 | 2.8 | 0.33 | 445 | 60.4 | 7.37
146.8 | 260 | 42.9 | 110 | 1 | 75 | 2.5 | 748.5 | 2.7 | 20% | 1004.7 | 0.067 | 8 | 2.6 | 0.33 | 445 | 60.3 | 7.38
160.6 | 300 | 48.9 | 70 | 1 | 45 | 2.5 | 833.8 | 2.7 | 20% | 945.6 | 0.067 | 5.5 | 2.4 | 0.39 | 415 | 60.3 | 6.88
146.2 | 290 | 43.5 | 115 | 1 | 55 | 2.8 | 719.1 | 2.7 | 19.8% | 1004.7 | 0.107 | 8 | 2.8 | 0.32 | 460 | 60.2 | 7.65
146.8 | 290 | 42.9 | 110 | 1 | 45 | 2.8 | 748.5 | 2.7 | 20% | 1004.7 | 0.107 | 8 | 2.8 | 0.33 | 445 | 60.2 | 7.4
151.6 | 285 | 48.2 | 100 | 1.05 | 45 | 2.5 | 872.8 | 2.5 | 20.5% | 945.6 | 0.067 | 5.5 | 2.4 | 0.35 | 430 | 60.1 | 7.15
151.8 | 287 | 52 | 70 | 1 | 45 | 2.5 | 862.6 | 2.5 | 21% | 945.6 | 0.067 | 5.5 | 2.4 | 0.38 | 402 | 60.1 | 6.69
146.8 | 300 | 42.9 | 110 | 1 | 35 | 2.6 | 748.5 | 2.7 | 20% | 1004.7 | 0.107 | 8 | 2.8 | 0.33 | 445 | 59.9 | 7.43
143.8 | 270 | 43 | 105 | 1 | 55 | 2.6 | 786.5 | 2.7 | 20.1% | 1004.7 | 0.067 | 7.2 | 2.6 | 0.33 | 430 | 59.8 | 7.19
161.7 | 235 | 52 | 75 | 1.05 | 70 | 2.8 | 912.5 | 2.6 | 20.2% | 925.9 | 0.067 | 6.3 | 2.1 | 0.43 | 380 | 59.6 | 6.38
151.6 | 250 | 52 | 100 | 1 | 45 | 2.5 | 872.8 | 2.5 | 20.5% | 945.6 | 0.067 | 5.5 | 2.4 | 0.38 | 395 | 59.5 | 6.64
143.8 | 260 | 49.2 | 105 | 1.05 | 65 | 2.6 | 786.5 | 2.7 | 20.1% | 1004.7 | 0.067 | 7.2 | 3 | 0.33 | 430 | 59.2 | 7.26
151.6 | 285 | 52 | 100 | 1.05 | 45 | 2.5 | 872.8 | 2.5 | 20.5% | 945.6 | 0.107 | 5.5 | 2.4 | 0.35 | 430 | 59.1 | 7.27
160.6 | 300 | 53.2 | 70 | 1 | 45 | 2.5 | 833.8 | 2.7 | 20% | 945.6 | 0.107 | 5.5 | 2.4 | 0.39 | 415 | 59 | 7.03
146.2 | 250 | 52.4 | 115 | 1 | 65 | 2.8 | 719.1 | 2.7 | 19.8% | 1004.7 | 0.107 | 8 | 2.8 | 0.34 | 430 | 58.7 | 7.32
151.8 | 277 | 52.8 | 70 | 1 | 45 | 2.8 | 862.6 | 2.5 | 21% | 945.6 | 0.067 | 5.5 | 2.4 | 0.39 | 392 | 58.7 | 6.67
146.5 | 285 | 52.4 | 55 | 1.05 | 50 | 2.6 | 823.8 | 2.6 | 20.2% | 1004.7 | 0.067 | 6 | 2.4 | 0.38 | 390 | 58.5 | 6.67
143.8 | 260 | 52 | 105 | 1.05 | 65 | 2.6 | 786.5 | 2.7 | 20.1% | 1004.7 | 0.107 | 7.2 | 3 | 0.33 | 430 | 58.5 | 7.35
143.8 | 270 | 52.4 | 105 | 1.05 | 25 | 2.5 | 786.5 | 2.7 | 20.1% | 1004.7 | 0.107 | 7.2 | 3 | 0.36 | 400 | 58.5 | 6.84
160.3 | 315 | 42.9 | 70 | 1 | 45 | 2.5 | 814.1 | 2.7 | 20.1% | 945.6 | 0.107 | 5.5 | 2.4 | 0.37 | 430 | 58.5 | 7.35
146.2 | 280 | 43.5 | 115 | 1 | 65 | 2.6 | 719.1 | 2.7 | 19.8% | 1004.7 | 0.107 | 8 | 2.8 | 0.32 | 460 | 58.4 | 7.88
146.8 | 280 | 42.9 | 110 | 1 | 55 | 2.8 | 748.5 | 2.7 | 20% | 1004.7 | 0.107 | 8 | 2.8 | 0.33 | 445 | 58.4 | 7.62
146.2 | 270 | 48.2 | 115 | 1 | 75 | 2.8 | 719.1 | 2.7 | 19.8% | 1004.7 | 0.107 | 8 | 2.6 | 0.32 | 460 | 58.4 | 7.88
143.8 | 290 | 48.6 | 105 | 1 | 35 | 2.5 | 786.5 | 2.7 | 20.1% | 1004.7 | 0.107 | 7.2 | 2.8 | 0.33 | 430 | 58.2 | 7.39
146.8 | 270 | 49.2 | 110 | 1.05 | 65 | 2.5 | 748.5 | 2.7 | 20% | 1004.7 | 0.107 | 8 | 2.6 | 0.33 | 445 | 58.2 | 7.65
143.8 | 280 | 48.6 | 105 | 1 | 45 | 2.6 | 786.5 | 2.7 | 20.1% | 1004.7 | 0.107 | 7.2 | 2.8 | 0.33 | 430 | 58.2 | 7.39
143.8 | 300 | 43 | 105 | 1.05 | 25 | 2.8 | 786.5 | 2.7 | 20.1% | 1004.7 | 0.107 | 7.2 | 3 | 0.33 | 430 | 58.1 | 7.4
151.6 | 250 | 52.8 | 100 | 1 | 45 | 2.8 | 872.8 | 2.5 | 20.5% | 945.6 | 0.067 | 5.5 | 2.4 | 0.38 | 395 | 58.1 | 6.8
161.7 | 235 | 52 | 75 | 0.95 | 70 | 2.8 | 912.5 | 2.6 | 20.2% | 925.9 | 0.067 | 6.3 | 2.1 | 0.43 | 380 | 58.1 | 6.55
151.6 | 285 | 43 | 100 | 1.05 | 45 | 2.8 | 872.8 | 2.5 | 20.5% | 945.6 | 0.067 | 5.5 | 2.4 | 0.35 | 430 | 58 | 7.41
160.6 | 300 | 42.9 | 70 | 1 | 45 | 2.8 | 833.8 | 2.7 | 20% | 945.6 | 0.067 | 5.5 | 2.4 | 0.39 | 415 | 57.8 | 7.18
161.7 | 220 | 52 | 75 | 1.05 | 70 | 2.5 | 912.5 | 2.6 | 20.2% | 925.9 | 0.067 | 6.3 | 2.1 | 0.44 | 365 | 57.8 | 6.32
143.8 | 260 | 42.9 | 105 | 1.05 | 65 | 2.7 | 786.5 | 2.7 | 20.1% | 1004.7 | 0.067 | 7.2 | 3 | 0.33 | 430 | 57.7 | 7.45
146.2 | 280 | 43.5 | 115 | 1.05 | 45 | 2.8 | 719.1 | 2.7 | 19.8% | 1004.7 | 0.107 | 8 | 3 | 0.33 | 440 | 57.6 | 7.64
151.8 | 277 | 52 | 70 | 1 | 45 | 2.6 | 862.6 | 2.5 | 21% | 945.6 | 0.067 | 5.5 | 2.4 | 0.39 | 392 | 57.2 | 6.85
156.5 | 300 | 48.6 | 50 | 1 | 50 | 2.7 | 823.8 | 2.6 | 20.2% | 1004.7 | 0.067 | 6 | 2.4 | 0.39 | 400 | 57.2 | 6.99
151.6 | 270 | 48.2 | 100 | 1 | 45 | 2.8 | 872.8 | 2.5 | 20.5% | 945.6 | 0.067 | 5.5 | 2.4 | 0.37 | 415 | 57.1 | 7.26
151.6 | 250 | 52 | 100 | 1 | 45 | 2.8 | 872.8 | 2.5 | 20.5% | 945.6 | 0.067 | 5.5 | 2.4 | 0.38 | 395 | 57.1 | 6.91
146.2 | 240 | 52.4 | 115 | 1 | 75 | 2.6 | 719.1 | 2.7 | 19.8% | 1004.7 | 0.107 | 8 | 2.6 | 0.34 | 430 | 57 | 7.55
166.3 | 315 | 42.9 | 100 | 1.05 | 45 | 2.5 | 768.1 | 2.7 | 20.1% | 945.6 | 0.107 | 5.5 | 2.4 | 0.36 | 460 | 56.9 | 8.08
146.8 | 260 | 49.2 | 110 | 1 | 75 | 2.8 | 748.5 | 2.7 | 20% | 1004.7 | 0.107 | 8 | 2.6 | 0.33 | 445 | 56.8 | 7.83
146.2 | 270 | 43 | 115 | 1 | 75 | 2.5 | 719.1 | 2.7 | 19.8% | 1004.7 | 0.107 | 8 | 2.6 | 0.32 | 460 | 56.7 | 8.12
151.8 | 277 | 48.9 | 70 | 1 | 45 | 2.8 | 862.6 | 2.5 | 21% | 945.6 | 0.067 | 5.5 | 2.4 | 0.39 | 392 | 56.7 | 6.91
146.2 | 280 | 43.5 | 115 | 1.05 | 45 | 2.8 | 719.1 | 2.7 | 19.8% | 1004.7 | 0.107 | 8 | 3 | 0.33 | 440 | 56.7 | 7.76
143.8 | 270 | 48.6 | 105 | 1 | 55 | 2.7 | 786.5 | 2.7 | 20.1% | 1004.7 | 0.107 | 7.2 | 2.6 | 0.33 | 430 | 56.5 | 7.61
146.8 | 270 | 42.9 | 110 | 1.05 | 65 | 2.6 | 748.5 | 2.7 | 20% | 1004.7 | 0.107 | 8 | 2.6 | 0.33 | 445 | 56.5 | 7.88
151.6 | 270 | 52 | 100 | 1 | 45 | 2.6 | 872.8 | 2.5 | 20.5% | 945.6 | 0.107 | 5.5 | 2.4 | 0.37 | 415 | 56.5 | 7.35
143.8 | 250 | 52 | 105 | 1 | 45 | 2.5 | 786.5 | 2.7 | 20.1% | 1004.7 | 0.107 | 7.2 | 2.8 | 0.36 | 400 | 56.5 | 7.07
151.8 | 287 | 48.9 | 70 | 1 | 45 | 2.7 | 862.6 | 2.5 | 21% | 945.6 | 0.067 | 5.5 | 2.4 | 0.38 | 402 | 56.4 | 7.12
151.8 | 277 | 52.8 | 70 | 1.05 | 45 | 2.6 | 862.6 | 2.5 | 21% | 945.6 | 0.067 | 5.5 | 2.4 | 0.39 | 392 | 56.4 | 6.95
161.7 | 220 | 52 | 75 | 0.95 | 70 | 2.5 | 912.5 | 2.6 | 20.2% | 925.9 | 0.067 | 6.3 | 2.1 | 0.44 | 365 | 56.3 | 6.48
143.8 | 260 | 52.4 | 105 | 1 | 35 | 2.8 | 786.5 | 2.7 | 20.1% | 1004.7 | 0.107 | 7.2 | 2.8 | 0.36 | 400 | 56.3 | 7.1
143.8 | 280 | 43 | 105 | 1 | 45 | 2.5 | 786.5 | 2.7 | 20.1% | 1004.7 | 0.107 | 7.2 | 2.8 | 0.33 | 430 | 56.2 | 7.65
143.8 | 290 | 43 | 105 | 1 | 35 | 2.5 | 786.5 | 2.7 | 20.1% | 1004.7 | 0.107 | 7.2 | 2.8 | 0.33 | 430 | 56 | 7.69
151.8 | 277 | 52.8 | 70 | 1 | 45 | 2.7 | 862.6 | 2.5 | 21% | 945.6 | 0.107 | 5.5 | 2.4 | 0.39 | 392 | 55.9 | 7.01
146.2 | 270 | 43.5 | 115 | 1 | 55 | 2.8 | 719.1 | 2.7 | 19.8% | 1004.7 | 0.107 | 8 | 2.8 | 0.33 | 440 | 55.8 | 7.89
146.8 | 270 | 42.9 | 110 | 1 | 45 | 2.8 | 748.5 | 2.7 | 20% | 1004.7 | 0.107 | 8 | 2.8 | 0.35 | 425 | 55.8 | 7.62
156.5 | 300 | 52 | 50 | 1 | 50 | 2.5 | 823.8 | 2.6 | 20.2% | 1004.7 | 0.107 | 6 | 2.4 | 0.39 | 400 | 55.6 | 7.19
160.6 | 300 | 48.9 | 70 | 1 | 45 | 2.5 | 833.8 | 2.7 | 20% | 945.6 | 0.107 | 5.5 | 2.4 | 0.39 | 415 | 55.6 | 7.46
146.8 | 280 | 42.9 | 110 | 1 | 35 | 2.6 | 748.5 | 2.7 | 20% | 1004.7 | 0.107 | 8 | 2.8 | 0.35 | 425 | 55.5 | 7.66
148.2 | 260 | 52.4 | 55 | 1 | 50 | 2.7 | 891.2 | 2.5 | 20.5% | 945.6 | 0.067 | 4.7 | 2.4 | 0.41 | 365 | 55.4 | 6.59
151.6 | 270 | 43 | 100 | 1 | 45 | 2.5 | 872.8 | 2.5 | 20.5% | 945.6 | 0.067 | 5.5 | 2.4 | 0.37 | 415 | 55.4 | 7.49
151.8 | 287 | 52 | 70 | 1 | 45 | 2.5 | 862.6 | 2.5 | 21% | 945.6 | 0.107 | 5.5 | 2.4 | 0.38 | 402 | 55.4 | 7.26
151.6 | 285 | 48.2 | 100 | 1.05 | 45 | 2.5 | 872.8 | 2.5 | 20.5% | 945.6 | 0.107 | 5.5 | 2.4 | 0.35 | 430 | 55.4 | 7.76
146.8 | 260 | 42.9 | 110 | 1 | 75 | 2.5 | 748.5 | 2.7 | 20% | 1004.7 | 0.107 | 8 | 2.6 | 0.33 | 445 | 55.3 | 8.05
143.8 | 240 | 52 | 105 | 1 | 55 | 2.5 | 786.5 | 2.7 | 20.1% | 1004.7 | 0.107 | 7.2 | 2.6 | 0.36 | 400 | 55.1 | 7.26
151.6 | 250 | 48.2 | 100 | 1 | 45 | 2.6 | 872.8 | 2.5 | 20.5% | 945.6 | 0.067 | 5.5 | 2.4 | 0.38 | 395 | 55 | 7.18
146.2 | 270 | 43.5 | 115 | 1 | 55 | 2.8 | 719.1 | 2.7 | 19.8% | 1004.7 | 0.107 | 8 | 2.8 | 0.33 | 440 | 54.9 | 8.02
156.3 | 245 | 52 | 95 | 0.95 | 55 | 2.5 | 912.8 | 2.7 | 19.8% | 925.9 | 0.067 | 6.7 | 2.4 | 0.4 | 395 | 54.9 | 7.19
146.8 | 270 | 42.9 | 110 | 1 | 45 | 2.8 | 748.5 | 2.7 | 20% | 1004.7 | 0.107 | 8 | 2.8 | 0.35 | 425 | 54.9 | 7.75
151.6 | 250 | 52 | 100 | 1 | 45 | 2.5 | 872.8 | 2.5 | 20.5% | 945.6 | 0.107 | 5.5 | 2.4 | 0.38 | 395 | 54.8 | 7.21
151.8 | 277 | 43 | 70 | 1 | 45 | 2.6 | 862.6 | 2.5 | 21% | 945.6 | 0.067 | 5.5 | 2.4 | 0.39 | 392 | 54.8 | 7.15
143.8 | 270 | 43 | 105 | 1 | 55 | 2.6 | 786.5 | 2.7 | 20.1% | 1004.7 | 0.107 | 7.2 | 2.6 | 0.33 | 430 | 54.8 | 7.85
151.8 | 277 | 48.9 | 70 | 1 | 45 | 2.6 | 862.6 | 2.5 | 21% | 945.6 | 0.067 | 5.5 | 2.4 | 0.39 | 392 | 54.8 | 7.15
161.7 | 205 | 52.4 | 75 | 1.05 | 70 | 2.5 | 912.5 | 2.6 | 20.2% | 925.9 | 0.067 | 6.3 | 2.1 | 0.46 | 350 | 54.7 | 6.4
156.5 | 300 | 43 | 50 | 1 | 50 | 2.6 | 823.8 | 2.6 | 20.2% | 1004.7 | 0.067 | 6 | 2.4 | 0.39 | 400 | 54.7 | 7.31
146.5 | 260 | 52.4 | 55 | 1 | 50 | 2.8 | 912.6 | 2.5 | 20.8% | 925.9 | 0.067 | 4.8 | 2.4 | 0.4 | 365 | 54.7 | 6.67
146.5 | 285 | 48.6 | 55 | 1.05 | 50 | 2.6 | 823.8 | 2.6 | 20.2% | 1004.7 | 0.067 | 6 | 2.4 | 0.38 | 390 | 54.7 | 7.13
146.8 | 280 | 42.9 | 110 | 1 | 35 | 2.6 | 748.5 | 2.7 | 20% | 1004.7 | 0.107 | 8 | 2.8 | 0.35 | 425 | 54.6 | 7.78
161.7 | 200 | 52.4 | 75 | 1.05 | 70 | 2.5 | 912.5 | 2.6 | 20.2% | 925.9 | 0.067 | 5.5 | 0 | 0.47 | 345 | 54.4 | 6.34
151.8 | 287 | 43 | 70 | 1 | 45 | 2.6 | 862.6 | 2.5 | 21% | 945.6 | 0.067 | 5.5 | 2.4 | 0.38 | 402 | 54.3 | 7.41
143.8 | 260 | 49.2 | 105 | 1.05 | 65 | 2.6 | 786.5 | 2.7 | 20.1% | 1004.7 | 0.107 | 7.2 | 3 | 0.33 | 430 | 54.2 | 7.93
160.3 | 295 | 42.9 | 70 | 1 | 45 | 2.5 | 814.1 | 2.7 | 20.1% | 945.6 | 0.107 | 5.5 | 2.4 | 0.39 | 410 | 54.1 | 7.58
146.2 | 260 | 43.5 | 115 | 1 | 65 | 2.6 | 719.1 | 2.7 | 19.8% | 1004.7 | 0.107 | 8 | 2.8 | 0.33 | 440 | 54 | 8.15
146.8 | 260 | 42.9 | 110 | 1 | 55 | 2.8 | 748.5 | 2.7 | 20% | 1004.7 | 0.107 | 8 | 2.8 | 0.35 | 425 | 54 | 7.87
160.7 | 260 | 52 | 65 | 1.05 | 50 | 2.8 | 873.9 | 2.7 | 20.1% | 955.45 | 0.067 | 6.5 | 2.1 | 0.43 | 375 | 54 | 6.95
151.8 | 277 | 52.8 | 70 | 1 | 45 | 2.8 | 862.6 | 2.5 | 21% | 945.6 | 0.107 | 5.5 | 2.4 | 0.39 | 392 | 54 | 7.26
151.6 | 250 | 43 | 100 | 1 | 45 | 2.5 | 872.8 | 2.5 | 20.5% | 945.6 | 0.067 | 5.5 | 2.4 | 0.38 | 395 | 53.8 | 7.35
146.5 | 260 | 52.4 | 55 | 1 | 50 | 2.6 | 912.6 | 2.5 | 20.8% | 925.9 | 0.067 | 5.3 | 2.4 | 0.4 | 365 | 53.7 | 6.8
143.8 | 280 | 43 | 105 | 1.05 | 25 | 2.8 | 786.5 | 2.7 | 20.1% | 1004.7 | 0.107 | 7.2 | 3 | 0.35 | 410 | 53.7 | 7.64
151.6 | 250 | 48.9 | 100 | 1 | 45 | 2.5 | 872.8 | 2.5 | 20.5% | 945.6 | 0.067 | 5.5 | 2.4 | 0.38 | 395 | 53.6 | 7.37
146.5 | 285 | 52.4 | 55 | 1.05 | 50 | 2.6 | 823.8 | 2.6 | 20.2% | 1004.7 | 0.107 | 6 | 2.4 | 0.38 | 390 | 53.4 | 7.3
161.7 | 235 | 52 | 75 | 0.95 | 70 | 2.8 | 912.5 | 2.6 | 20.2% | 925.9 | 0.107 | 6.3 | 2.1 | 0.43 | 380 | 53.4 | 7.11
151.6 | 250 | 52.8 | 100 | 1 | 45 | 2.8 | 872.8 | 2.5 | 20.5% | 945.6 | 0.107 | 5.5 | 2.4 | 0.38 | 395 | 53.4 | 7.4
151.8 | 277 | 48.9 | 70 | 1 | 45 | 2.6 | 862.6 | 2.5 | 21% | 945.6 | 0.067 | 5.5 | 2.4 | 0.39 | 392 | 53.3 | 7.35
151.6 | 285 | 43 | 100 | 1.05 | 45 | 2.8 | 872.8 | 2.5 | 20.5% | 945.6 | 0.107 | 5.5 | 2.4 | 0.35 | 430 | 53.3 | 8.07
160.3 | 295 | 42.9 | 70 | 1 | 45 | 2.5 | 814.1 | 2.7 | 20.1% | 945.6 | 0.107 | 5.5 | 2.4 | 0.39 | 410 | 53.2 | 7.7
161.7 | 205 | 52.4 | 75 | 0.95 | 70 | 2.5 | 912.5 | 2.6 | 20.2% | 925.9 | 0.067 | 6.3 | 2.1 | 0.46 | 350 | 53.2 | 6.58
161.7 | 235 | 48.2 | 75 | 0.95 | 70 | 2.8 | 912.5 | 2.6 | 20.2% | 925.9 | 0.067 | 6.3 | 2.1 | 0.43 | 380 | 53.2 | 7.14
146.8 | 260 | 42.9 | 110 | 1 | 55 | 2.8 | 748.5 | 2.7 | 20% | 1004.7 | 0.107 | 8 | 2.8 | 0.35 | 425 | 53.1 | 8
160.6 | 300 | 42.9 | 70 | 1 | 45 | 2.8 | 833.8 | 2.7 | 20% | 945.6 | 0.107 | 5.5 | 2.4 | 0.39 | 415 | 53.1 | 7.82
146.2 | 260 | 43.5 | 115 | 1 | 65 | 2.6 | 719.1 | 2.7 | 19.8% | 1004.7 | 0.107 | 8 | 2.8 | 0.33 | 440 | 53.1 | 8.29
161.7 | 200 | 52.4 | 75 | 0.95 | 70 | 2.5 | 912.5 | 2.6 | 20.2% | 925.9 | 0.067 | 5.5 | 0 | 0.47 | 345 | 52.9 | 6.52
151.8 | 277 | 42.9 | 70 | 1 | 45 | 2.8 | 862.6 | 2.5 | 21% | 945.6 | 0.067 | 5.5 | 2.4 | 0.39 | 392 | 52.9 | 7.41
143.8 | 280 | 43 | 105 | 1.05 | 25 | 2.8 | 786.5 | 2.7 | 20.1% | 1004.7 | 0.107 | 7.2 | 3 | 0.35 | 410 | 52.8 | 7.77
156.3 | 230 | 52 | 95 | 0.95 | 55 | 2.5 | 912.8 | 2.7 | 19.8% | 925.9 | 0.067 | 6.7 | 2.4 | 0.41 | 380 | 52.8 | 7.2
153.7 | 180 | 52.8 | 80 | 1.05 | 80 | 2.5 | 945.4 | 2.6 | 20% | 925.9 | 0.067 | 6.8 | 0 | 0.45 | 340 | 52.8 | 6.44
160.7 | 260 | 52 | 65 | 0.95 | 50 | 2.8 | 873.9 | 2.7 | 20.1% | 955.45 | 0.067 | 6.5 | 2.1 | 0.43 | 375 | 52.7 | 7.12
143.8 | 260 | 42.9 | 105 | 1.05 | 65 | 2.7 | 786.5 | 2.7 | 20.1% | 1004.7 | 0.107 | 7.2 | 3 | 0.33 | 430 | 52.7 | 8.16
151.6 | 250 | 48.2 | 100 | 1 | 45 | 2.5 | 872.8 | 2.5 | 20.5% | 945.6 | 0.067 | 5.5 | 2.4 | 0.38 | 395 | 52.6 | 7.51
146.5 | 285 | 43 | 55 | 1.05 | 50 | 2.7 | 823.8 | 2.6 | 20.2% | 1004.7 | 0.067 | 6 | 2.4 | 0.38 | 390 | 52.6 | 7.41
151.8 | 277 | 52 | 70 | 1 | 45 | 2.6 | 862.6 | 2.5 | 21% | 945.6 | 0.107 | 5.5 | 2.4 | 0.39 | 392 | 52.5 | 7.47
151.8 | 277 | 48.9 | 70 | 1.05 | 45 | 2.8 | 862.6 | 2.5 | 21% | 945.6 | 0.067 | 5.5 | 2.4 | 0.39 | 392 | 52.5 | 7.46
151.6 | 270 | 48.2 | 100 | 1 | 45 | 2.8 | 872.8 | 2.5 | 20.5% | 945.6 | 0.107 | 5.5 | 2.4 | 0.37 | 415 | 52.4 | 7.92
151.6 | 250 | 42.9 | 100 | 1 | 45 | 2.6 | 872.8 | 2.5 | 20.5% | 945.6 | 0.067 | 5.5 | 2.4 | 0.38 | 395 | 52.4 | 7.54
151.6 | 250 | 52 | 100 | 1 | 45 | 2.8 | 872.8 | 2.5 | 20.5% | 945.6 | 0.107 | 5.5 | 2.4 | 0.38 | 395 | 52.4 | 7.54
161.7 | 235 | 43 | 75 | 0.95 | 70 | 2.5 | 912.5 | 2.6 | 20.2% | 925.9 | 0.067 | 6.3 | 2.1 | 0.43 | 380 | 52.4 | 7.26
146.2 | 250 | 43 | 115 | 1 | 75 | 2.5 | 719.1 | 2.7 | 19.8% | 1004.7 | 0.107 | 8 | 2.6 | 0.33 | 440 | 52.3 | 8.42
157.1 | 190 | 52 | 75 | 1.05 | 65 | 2.6 | 912.5 | 2.6 | 20.2% | 955.45 | 0.067 | 6 | 0 | 0.48 | 330 | 52.3 | 6.31
156.7 | 245 | 52 | 65 | 1.05 | 50 | 2.5 | 892.9 | 2.7 | 20.1% | 955.45 | 0.067 | 6.5 | 2.1 | 0.44 | 360 | 52.3 | 6.89
148 | 180 | 52.8 | 80 | 1.05 | 75 | 2.8 | 906.6 | 2.6 | 20.1% | 955.45 | 0.067 | 5 | 0 | 0.44 | 335 | 52.3 | 6.4
150.1 | 250 | 52 | 55 | 0.95 | 50 | 2.8 | 869.8 | 2.6 | 20.2% | 975.15 | 0.067 | 6 | 2.4 | 0.42 | 355 | 52.2 | 6.8
156.5 | 300 | 48.6 | 50 | 1 | 50 | 2.7 | 823.8 | 2.6 | 20.2% | 1004.7 | 0.107 | 6 | 2.4 | 0.39 | 400 | 52.2 | 7.66
146.8 | 250 | 42.9 | 110 | 1.05 | 65 | 2.6 | 748.5 | 2.7 | 20% | 1004.7 | 0.107 | 8 | 2.6 | 0.35 | 425 | 52.1 | 8.17
143.2 | 180 | 52 | 75 | 1.05 | 65 | 2.8 | 926.4 | 2.8 | 19.2% | 955.45 | 0.067 | 5.3 | 0 | 0.45 | 320 | 52 | 6.15
152.1 | 217 | 52.8 | 66 | 1.05 | 50 | 2.6 | 912.5 | 2.6 | 20.2% | 955.45 | 0.067 | 5.8 | 2.1 | 0.46 | 333 | 52 | 6.4
151.8 | 277 | 48.9 | 70 | 1 | 45 | 2.8 | 862.6 | 2.5 | 21% | 945.6 | 0.107 | 5.5 | 2.4 | 0.39 | 392 | 52 | 7.54
143.8 | 260 | 43 | 105 | 1 | 45 | 2.5 | 786.5 | 2.7 | 20.1% | 1004.7 | 0.107 | 7.2 | 2.8 | 0.35 | 410 | 51.8 | 7.92
151.8 | 277 | 52.8 | 70 | 1.05 | 45 | 2.6 | 862.6 | 2.5 | 21% | 945.6 | 0.107 | 5.5 | 2.4 | 0.39 | 392 | 51.7 | 7.58
161.7 | 220 | 52 | 75 | 0.95 | 70 | 2.5 | 912.5 | 2.6 | 20.2% | 925.9 | 0.107 | 6.3 | 2.1 | 0.44 | 365 | 51.7 | 7.07
151.8 | 287 | 48.9 | 70 | 1 | 45 | 2.7 | 862.6 | 2.5 | 21% | 945.6 | 0.107 | 5.5 | 2.4 | 0.38 | 402 | 51.7 | 7.78
143.8 | 270 | 43 | 105 | 1 | 35 | 2.5 | 786.5 | 2.7 | 20.1% | 1004.7 | 0.107 | 7.2 | 2.8 | 0.35 | 410 | 51.6 | 7.95
161.8 | 195 | 52.4 | 75 | 1.05 | 65 | 2.6 | 912.5 | 2.6 | 20.2% | 935.75 | 0.067 | 6.8 | 0 | 0.48 | 335 | 51.5 | 6.51
151.8 | 277 | 43 | 70 | 1 | 45 | 2.7 | 862.6 | 2.5 | 21% | 945.6 | 0.067 | 5.5 | 2.4 | 0.39 | 392 | 51.4 | 7.63
146.2 | 250 | 43 | 115 | 1 | 75 | 2.5 | 719.1 | 2.7 | 19.8% | 1004.7 | 0.107 | 8 | 2.6 | 0.33 | 440 | 51.4 | 8.57
151.6 | 250 | 43 | 100 | 1 | 45 | 2.5 | 872.8 | 2.5 | 20.5% | 945.6 | 0.067 | 5.5 | 2.4 | 0.38 | 395 | 51.4 | 7.69
152.6 | 185 | 52 | 80 | 0.95 | 80 | 2.8 | 946.4 | 2.6 | 20.4% | 916.05 | 0.067 | 4.7 | 0 | 0.44 | 345 | 51.3 | 6.72
146.8 | 250 | 42.9 | 110 | 1.05 | 65 | 2.6 | 748.5 | 2.7 | 20% | 1004.7 | 0.107 | 8 | 2.6 | 0.35 | 425 | 51.2 | 8.31
146.8 | 250 | 42.9 | 110 | 1.05 | 65 | 2.6 | 748.5 | 2.7 | 20% | 1004.7 | 0.107 | 8 | 2.6 | 0.35 | 425 | 51.2 | 8.31
148.2 | 260 | 48.6 | 55 | 1 | 50 | 2.8 | 891.2 | 2.5 | 20.5% | 945.6 | 0.067 | 4.7 | 2.4 | 0.41 | 365 | 51.1 | 7.14
161.7 | 220 | 48.9 | 75 | 0.95 | 70 | 2.5 | 912.5 | 2.6 | 20.2% | 925.9 | 0.067 | 6.3 | 2.1 | 0.44 | 365 | 51.1 | 7.14
148.8 | 212 | 52 | 66 | 1.05 | 50 | 2.8 | 915.8 | 2.6 | 20.1% | 955.45 | 0.067 | 5.8 | 2.1 | 0.45 | 328 | 51.1 | 6.41
156.7 | 245 | 52 | 65 | 0.95 | 50 | 2.5 | 892.9 | 2.7 | 20.1% | 955.45 | 0.067 | 6.5 | 2.1 | 0.44 | 360 | 51 | 7.06
151.5 | 165 | 52 | 80 | 1.05 | 75 | 2.6 | 903.3 | 2.6 | 20.2% | 965.3 | 0.067 | 6.4 | 0 | 0.47 | 320 | 50.9 | 6.29
143.8 | 260 | 43 | 105 | 1 | 45 | 2.5 | 786.5 | 2.7 | 20.1% | 1004.7 | 0.107 | 7.2 | 2.8 | 0.35 | 410 | 50.9 | 8.06
146.8 | 240 | 42.9 | 110 | 1 | 75 | 2.5 | 748.5 | 2.7 | 20% | 1004.7 | 0.107 | 8 | 2.6 | 0.35 | 425 | 50.9 | 8.35
154.2 | 250 | 52 | 55 | 0.95 | 50 | 2.5 | 875.7 | 2.6 | 20.3% | 975.15 | 0.067 | 6.3 | 2.4 | 0.43 | 355 | 50.8 | 6.99
157.1 | 190 | 52 | 75 | 0.95 | 65 | 2.6 | 912.5 | 2.6 | 20.2% | 955.45 | 0.067 | 6 | 0 | 0.48 | 330 | 50.8 | 6.5
143.8 | 270 | 43 | 105 | 1 | 35 | 2.5 | 786.5 | 2.7 | 20.1% | 1004.7 | 0.107 | 7.2 | 2.8 | 0.35 | 410 | 50.7 | 8.09
152.1 | 217 | 52.8 | 66 | 0.95 | 50 | 2.6 | 912.5 | 2.6 | 20.2% | 955.45 | 0.067 | 5.8 | 2.1 | 0.46 | 333 | 50.7 | 6.57
148.2 | 260 | 52.4 | 55 | 1 | 50 | 2.7 | 891.2 | 2.5 | 20.5% | 945.6 | 0.107 | 4.7 | 2.4 | 0.41 | 365 | 50.7 | 7.2
151.6 | 270 | 43 | 100 | 1 | 45 | 2.5 | 872.8 | 2.5 | 20.5% | 945.6 | 0.107 | 5.5 | 2.4 | 0.37 | 415 | 50.7 | 8.19
151.8 | 277 | 42.9 | 70 | 1.05 | 45 | 2.8 | 862.6 | 2.5 | 21% | 945.6 | 0.067 | 5.5 | 2.4 | 0.39 | 392 | 50.6 | 7.75
161.7 | 220 | 43 | 75 | 0.95 | 70 | 2.6 | 912.5 | 2.6 | 20.2% | 925.9 | 0.067 | 6.3 | 2.1 | 0.44 | 365 | 50.6 | 7.21
159.5 | 185 | 52 | 80 | 0.95 | 80 | 2.6 | 924.7 | 2.6 | 20.5% | 925.9 | 0.067 | 5.8 | 0 | 0.46 | 345 | 50.6 | 6.82
143.2 | 180 | 52 | 75 | 0.95 | 65 | 2.8 | 926.4 | 2.8 | 19.2% | 955.45 | 0.067 | 5.3 | 0 | 0.45 | 320 | 50.5 | 6.33
148.8 | 212 | 52.8 | 66 | 1.05 | 50 | 2.7 | 915.8 | 2.6 | 20.1% | 955.45 | 0.067 | 5.2 | 2.1 | 0.45 | 328 | 50.4 | 6.5
146.5 | 260 | 49.2 | 55 | 1 | 50 | 2.6 | 912.6 | 2.5 | 20.8% | 925.9 | 0.067 | 4.8 | 2.4 | 0.4 | 365 | 50.4 | 7.24
143.8 | 250 | 43 | 105 | 1 | 55 | 2.6 | 786.5 | 2.7 | 20.1% | 1004.7 | 0.107 | 7.2 | 2.6 | 0.35 | 410 | 50.4 | 8.14
151.6 | 250 | 48.2 | 100 | 1 | 45 | 2.6 | 872.8 | 2.5 | 20.5% | 945.6 | 0.107 | 5.5 | 2.4 | 0.38 | 395 | 50.3 | 7.85
161 | 190 | 53.2 | 80 | 0.95 | 80 | 2.5 | 928 | 2.6 | 20.4% | 916.05 | 0.067 | 6.1 | 0 | 0.46 | 350 | 50.3 | 6.96
156.3 | 245 | 52 | 95 | 0.95 | 55 | 2.5 | 912.8 | 2.7 | 19.8% | 925.9 | 0.107 | 6.7 | 2.4 | 0.4 | 395 | 50.3 | 7.85
148.8 | 212 | 52 | 66 | 1.05 | 50 | 2.8 | 915.8 | 2.6 | 20.1% | 955.45 | 0.067 | 6 | 2.1 | 0.45 | 328 | 50.3 | 6.52
156.3 | 245 | 48.9 | 95 | 0.95 | 55 | 2.7 | 912.8 | 2.7 | 19.8% | 925.9 | 0.067 | 6.7 | 2.4 | 0.4 | 395 | 50.3 | 7.85
146.9 | 175 | 52 | 80 | 1.05 | 75 | 2.6 | 937.2 | 2.6 | 20.4% | 925.9 | 0.067 | 5.2 | 0 | 0.45 | 330 | 50.2 | 6.58
152.3 | 217 | 52.8 | 66 | 1.05 | 50 | 2.5 | 912.5 | 2.6 | 20.2% | 965.3 | 0.067 | 5.5 | 2.1 | 0.46 | 333 | 50.2 | 6.64
157.6 | 190 | 52.4 | 75 | 1.05 | 65 | 2.7 | 916.5 | 2.8 | 19.3% | 925.9 | 0.067 | 5.8 | 0 | 0.48 | 330 | 50.2 | 6.57
151.8 | 277 | 48.9 | 70 | 1 | 45 | 2.6 | 862.6 | 2.5 | 21% | 945.6 | 0.107 | 5.5 | 2.4 | 0.39 | 392 | 50.1 | 7.82
161.7 | 235 | 48.2 | 75 | 1.05 | 70 | 2.8 | 912.5 | 2.6 | 20.2% | 925.9 | 0.107 | 6.3 | 2.1 | 0.43 | 380 | 50.1 | 7.58
146.5 | 260 | 52.4 | 55 | 1 | 50 | 2.8 | 912.6 | 2.5 | 20.8% | 925.9 | 0.107 | 4.8 | 2.4 | 0.4 | 365 | 50.1 | 7.29
151.8 | 277 | 43 | 70 | 1 | 45 | 2.6 | 862.6 | 2.5 | 21% | 945.6 | 0.107 | 5.5 | 2.4 | 0.39 | 392 | 50.1 | 7.83
161.8 | 195 | 52.4 | 75 | 0.95 | 65 | 2.6 | 912.5 | 2.6 | 20.2% | 935.75 | 0.067 | 6.8 | 0 | 0.48 | 335 | 50 | 6.7
156.3 | 215 | 53.2 | 95 | 0.95 | 55 | 2.6 | 912.8 | 2.7 | 19.8% | 925.9 | 0.067 | 6.7 | 2.1 | 0.43 | 365 | 50 | 7.3
162.1 | 217 | 52 | 66 | 1.05 | 50 | 2.5 | 912.5 | 2.6 | 20.2% | 955.45 | 0.067 | 6.5 | 2.1 | 0.49 | 333 | 50 | 6.66
146.8 | 240 | 42.9 | 110 | 1 | 75 | 2.5 | 748.5 | 2.7 | 20% | 1004.7 | 0.107 | 8 | 2.6 | 0.35 | 425 | 50 | 8.5
153.6 | 250 | 52 | 55 | 0.95 | 50 | 2.6 | 866.5 | 2.6 | 20.3% | 985 | 0.067 | 5.7 | 2.4 | 0.43 | 355 | 49.8 | 7.12
148.8 | 212 | 52 | 66 | 0.95 | 50 | 2.8 | 915.8 | 2.6 | 20.1% | 955.45 | 0.067 | 5.8 | 2.1 | 0.45 | 328 | 49.8 | 6.58
145.5 | 175 | 52 | 80 | 1.05 | 75 | 2.5 | 918.8 | 2.6 | 20.4% | 935.75 | 0.067 | 6.1 | 0 | 0.44 | 330 | 49.8 | 6.62
152.1 | 230 | 53.2 | 65 | 1.05 | 50 | 2.8 | 912.5 | 2.6 | 20.2% | 955.45 | 0.067 | 6.5 | 2.1 | 0.44 | 345 | 49.7 | 6.94
161.3 | 210 | 52 | 63 | 1.05 | 57 | 2.6 | 903.3 | 2.6 | 20.2% | 955.45 | 0.067 | 6.6 | 0 | 0.49 | 330 | 49.7 | 6.64
146.5 | 285 | 48.6 | 55 | 1.05 | 50 | 2.6 | 823.8 | 2.6 | 20.2% | 1004.7 | 0.107 | 6 | 2.4 | 0.38 | 390 | 49.7 | 7.85
156.5 | 300 | 43 | 50 | 1 | 50 | 2.6 | 823.8 | 2.6 | 20.2% | 1004.7 | 0.107 | 6 | 2.4 | 0.39 | 400 | 49.7 | 8.05
148.2 | 260 | 43 | 55 | 1 | 50 | 2.6 | 891.2 | 2.5 | 20.5% | 945.6 | 0.067 | 4.7 | 2.4 | 0.41 | 365 | 49.6 | 7.35
156.5 | 210 | 53.2 | 95 | 1.05 | 50 | 2.7 | 912.8 | 2.7 | 19.8% | 935.75 | 0.067 | 6.5 | 2.1 | 0.44 | 355 | 49.6 | 7.16
156.5 | 210 | 53.2 | 95 | 1.05 | 50 | 2.6 | 902.9 | 2.7 | 19.8% | 945.6 | 0.067 | 6.5 | 2.1 | 0.44 | 355 | 49.6 | 7.16
143.8 | 250 | 43 | 105 | 1 | 55 | 2.6 | 786.5 | 2.7 | 20.1% | 1004.7 | 0.107 | 7.2 | 2.6 | 0.35 | 410 | 49.5 | 8.29
162.5 | 185 | 53.2 | 80 | 0.95 | 80 | 2.7 | 921.7 | 2.7 | 20.2% | 925.9 | 0.067 | 6.2 | 0 | 0.47 | 345 | 49.5 | 6.98
155.9 | 250 | 52 | 55 | 0.95 | 50 | 2.8 | 863.8 | 2.8 | 19.5% | 965.3 | 0.067 | 6.7 | 2.4 | 0.44 | 355 | 49.5 | 7.17
151.8 | 287 | 43 | 70 | 1 | 45 | 2.6 | 862.6 | 2.5 | 21% | 945.6 | 0.107 | 5.5 | 2.4 | 0.38 | 402 | 49.5 | 8.12
148.8 | 212 | 52 | 66 | 1.05 | 50 | 2.6 | 915.8 | 2.6 | 20.1% | 955.45 | 0.067 | 5 | 2.1 | 0.45 | 328 | 49.5 | 6.62
146.5 | 260 | 48.6 | 55 | 1 | 50 | 2.8 | 912.6 | 2.5 | 20.8% | 925.9 | 0.067 | 5.3 | 2.4 | 0.4 | 365 | 49.4 | 7.38
156.3 | 245 | 42.9 | 95 | 0.95 | 55 | 2.6 | 912.8 | 2.7 | 19.8% | 925.9 | 0.067 | 6.7 | 2.4 | 0.4 | 395 | 49.2 | 8.03
146.5 | 260 | 52.4 | 55 | 1 | 50 | 2.6 | 912.6 | 2.5 | 20.8% | 925.9 | 0.107 | 5.3 | 2.4 | 0.4 | 365 | 49.1 | 7.44
148.8 | 212 | 52.8 | 66 | 0.95 | 50 | 2.7 | 915.8 | 2.6 | 20.1% | 955.45 | 0.067 | 5.2 | 2.1 | 0.45 | 328 | 49.1 | 6.68
151.6 | 250 | 43 | 100 | 1 | 45 | 2.5 | 872.8 | 2.5 | 20.5% | 945.6 | 0.107 | 5.5 | 2.4 | 0.38 | 395 | 49.1 | 8.05
156.8 | 185 | 52 | 80 | 0.95 | 80 | 2.8 | 937.2 | 2.6 | 20.4% | 916.05 | 0.067 | 5.8 | 0 | 0.45 | 345 | 49.1 | 7.03
148.8 | 212 | 52 | 66 | 0.95 | 50 | 2.8 | 915.8 | 2.6 | 20.1% | 955.45 | 0.067 | 6 | 2.1 | 0.45 | 328 | 49 | 6.69
151.6 | 250 | 48.9 | 100 | 1 | 45 | 2.5 | 872.8 | 2.5 | 20.5% | 945.6 | 0.107 | 5.5 | 2.4 | 0.38 | 395 | 48.9 | 8.08
148.8 | 212 | 52.8 | 66 | 1.05 | 50 | 2.6 | 915.8 | 2.6 | 20.1% | 955.45 | 0.067 | 6 | 2.1 | 0.45 | 328 | 48.9 | 6.7
152.3 | 217 | 52.8 | 66 | 0.95 | 50 | 2.5 | 912.5 | 2.6 | 20.2% | 965.3 | 0.067 | 5.5 | 2.1 | 0.46 | 333 | 48.9 | 6.82
146.5 | 260 | 43 | 55 | 1 | 50 | 2.8 | 912.6 | 2.5 | 20.8% | 925.9 | 0.067 | 4.8 | 2.4 | 0.4 | 365 | 48.9 | 7.46
162.1 | 217 | 52 | 66 | 0.95 | 50 | 2.5 | 912.5 | 2.6 | 20.2% | 955.45 | 0.067 | 6.5 | 2.1 | 0.49 | 333 | 48.7 | 6.84
150.1 | 175 | 52.8 | 80 | 1.05 | 75 | 2.5 | 894.1 | 2.6 | 20.2% | 925.9 | 0.067 | 6.5 | 0 | 0.45 | 330 | 48.7 | 6.78
157.6 | 190 | 52.4 | 75 | 0.95 | 65 | 2.7 | 916.5 | 2.8 | 19.3% | 925.9 | 0.067 | 5.8 | 0 | 0.48 | 330 | 48.7 | 6.77
160.6 | 280 | 42.9 | 70 | 1 | 45 | 2.8 | 833.8 | 2.7 | 20% | 945.6 | 0.107 | 5.5 | 2.4 | 0.41 | 395 | 48.7 | 8.11
161.8 | 190 | 52 | 80 | 0.95 | 80 | 2.8 | 937.2 | 2.6 | 20.4% | 916.05 | 0.067 | 6.1 | 0 | 0.46 | 350 | 48.6 | 7.2
151.8 | 277 | 48.9 | 70 | 1 | 45 | 2.6 | 862.6 | 2.5 | 21% | 945.6 | 0.107 | 5.5 | 2.4 | 0.39 | 392 | 48.6 | 8.07
161.7 | 235 | 48.2 | 75 | 0.95 | 70 | 2.8 | 912.5 | 2.6 | 20.2% | 925.9 | 0.107 | 6.3 | 2.1 | 0.43 | 380 | 48.6 | 7.82
166.4 | 180 | 52.8 | 80 | 0.95 | 80 | 2.6 | 922.7 | 2.7 | 19.8% | 925.9 | 0.067 | 6.2 | 0 | 0.49 | 340 | 48.6 | 7
161.7 | 205 | 52.4 | 75 | 0.95 | 70 | 2.5 | 912.5 | 2.6 | 20.2% | 925.9 | 0.107 | 6.3 | 2.1 | 0.46 | 350 | 48.6 | 7.2
149.1 | 165 | 52 | 80 | 1.05 | 75 | 2.7 | 915.5 | 2.6 | 20.5% | 955.45 | 0.067 | 6.2 | 0 | 0.47 | 320 | 48.5 | 6.59
161.3 | 210 | 52 | 63 | 0.95 | 57 | 2.6 | 903.3 | 2.6 | 20.2% | 955.45 | 0.067 | 6.6 | 0 | 0.49 | 330 | 48.5 | 6.81
152.1 | 230 | 53.2 | 65 | 0.95 | 50 | 2.8 | 912.5 | 2.6 | 20.2% | 955.45 | 0.067 | 6.5 | 2.1 | 0.44 | 345 | 48.4 | 7.13
161.3 | 210 | 52 | 63 | 1.05 | 57 | 2.8 | 903.3 | 2.8 | 19.4% | 955.45 | 0.067 | 5.9 | 0 | 0.49 | 330 | 48.4 | 6.82
160.7 | 260 | 49.2 | 65 | 0.95 | 50 | 2.8 | 873.9 | 2.7 | 20.1% | 955.45 | 0.067 | 6.5 | 2.1 | 0.43 | 375 | 48.4 | 7.75
161.7 | 200 | 52.4 | 75 | 0.95 | 70 | 2.5 | 912.5 | 2.6 | 20.2% | 925.9 | 0.107 | 5.5 | 0 | 0.47 | 345 | 48.3 | 7.14
143.8 | 240 | 42.9 | 105 | 1.05 | 65 | 2.7 | 786.5 | 2.7 | 20.1% | 1004.7 | 0.107 | 7.2 | 3 | 0.35 | 410 | 48.3 | 8.49
148.8 | 212 | 52 | 66 | 0.95 | 50 | 2.6 | 915.8 | 2.6 | 20.1% | 955.45 | 0.067 | 5 | 2.1 | 0.45 | 328 | 48.2 | 6.8
151.8 | 277 | 42.9 | 70 | 1 | 45 | 2.8 | 862.6 | 2.5 | 21% | 945.6 | 0.107 | 5.5 | 2.4 | 0.39 | 392 | 48.2 | 8.14
161 | 190 | 53.2 | 80 | 0.95 | 80 | 2.5 | 928 | 2.6 | 20.4% | 916.05 | 0.067 | 5.7 | 0 | 0.46 | 350 | 48.2 | 7.26
156.3 | 230 | 52 | 95 | 0.95 | 55 | 2.5 | 912.8 | 2.7 | 19.8% | 925.9 | 0.107 | 6.7 | 2.4 | 0.41 | 380 | 48.1 | 7.89
162.2 | 210 | 52 | 63 | 0.95 | 57 | 2.5 | 897.4 | 2.6 | 20.1% | 955.45 | 0.067 | 5.9 | 0 | 0.49 | 330 | 48.1 | 6.87
151.6 | 265 | 43 | 100 | 1.05 | 45 | 2.8 | 872.8 | 2.5 | 20.5% | 945.6 | 0.107 | 5.5 | 2.4 | 0.37 | 410 | 48 | 8.55
161.7 | 220 | 48.9 | 75 | 1.05 | 70 | 2.5 | 912.5 | 2.6 | 20.2% | 925.9 | 0.107 | 6.3 | 2.1 | 0.44 | 365 | 48 | 7.6
160.7 | 260 | 52 | 65 | 0.95 | 50 | 2.8 | 873.9 | 2.7 | 20.1% | 955.45 | 0.107 | 6.5 | 2.1 | 0.43 | 375 | 47.9 | 7.83
160.7 | 190 | 53.2 | 80 | 0.95 | 80 | 2.6 | 928 | 2.6 | 20.4% | 896.35 | 0.067 | 5.7 | 0 | 0.46 | 350 | 47.9 | 7.31
146.5 | 260 | 43 | 55 | 1 | 50 | 2.8 | 912.6 | 2.5 | 20.8% | 925.9 | 0.067 | 5.3 | 2.4 | 0.4 | 365 | 47.9 | 7.62
151.6 | 250 | 48.2 | 100 | 1 | 45 | 2.5 | 872.8 | 2.5 | 20.5% | 945.6 | 0.107 | 5.5 | 2.4 | 0.38 | 395 | 47.9 | 8.25
160.6 | 280 | 42.9 | 70 | 1 | 45 | 2.8 | 833.8 | 2.7 | 20% | 945.6 | 0.107 | 5.5 | 2.4 | 0.41 | 395 | 47.8 | 8.26
151.8 | 277 | 48.9 | 70 | 1.05 | 45 | 2.8 | 862.6 | 2.5 | 21% | 945.6 | 0.107 | 5.5 | 2.4 | 0.39 | 392 | 47.8 | 8.2
156.3 | 230 | 49.2 | 95 | 0.95 | 55 | 2.6 | 912.8 | 2.7 | 19.8% | 925.9 | 0.067 | 6.7 | 2.4 | 0.41 | 380 | 47.8 | 7.94
150.1 | 250 | 49.2 | 55 | 0.95 | 50 | 2.5 | 869.8 | 2.6 | 20.2% | 975.15 | 0.067 | 6 | 2.4 | 0.42 | 355 | 47.7 | 7.45
151.6 | 250 | 42.9 | 100 | 1 | 45 | 2.6 | 872.8 | 2.5 | 20.5% | 945.6 | 0.107 | 5.5 | 2.4 | 0.38 | 395 | 47.7 | 8.29
161.7 | 205 | 48.2 | 75 | 0.95 | 70 | 2.5 | 912.5 | 2.6 | 20.2% | 925.9 | 0.067 | 6.3 | 2.1 | 0.46 | 350 | 47.7 | 7.33
156.5 | 210 | 53.2 | 95 | 0.95 | 50 | 2.6 | 902.9 | 2.7 | 19.8% | 945.6 | 0.067 | 6.5 | 2.1 | 0.44 | 355 | 47.7 | 7.44
156.5 | 210 | 53.2 | 95 | 0.95 | 50 | 2.7 | 912.8 | 2.7 | 19.8% | 935.75 | 0.067 | 6.5 | 2.1 | 0.44 | 355 | 47.7 | 7.45
161.7 | 235 | 43 | 75 | 0.95 | 70 | 2.5 | 912.5 | 2.6 | 20.2% | 925.9 | 0.107 | 6.3 | 2.1 | 0.43 | 380 | 47.7 | 7.96
148.8 | 212 | 52.8 | 66 | 0.95 | 50 | 2.6 | 915.8 | 2.6 | 20.1% | 955.45 | 0.067 | 6 | 2.1 | 0.45 | 328 | 47.6 | 6.89
146.5 | 285 | 43 | 55 | 1.05 | 50 | 2.7 | 823.8 | 2.6 | 20.2% | 1004.7 | 0.107 | 6 | 2.4 | 0.38 | 390 | 47.6 | 8.2
161.7 | 205 | 43 | 75 | 0.95 | 70 | 2.8 | 912.5 | 2.6 | 20.2% | 925.9 | 0.067 | 6.3 | 2.1 | 0.46 | 350 | 47.6 | 7.35
143.8 | 240 | 42.9 | 105 | 1.05 | 65 | 2.7 | 786.5 | 2.7 | 20.1% | 1004.7 | 0.107 | 7.2 | 3 | 0.35 | 410 | 47.4 | 8.65
161.7 | 200 | 48.2 | 75 | 0.95 | 70 | 2.5 | 912.5 | 2.6 | 20.2% | 925.9 | 0.067 | 5.5 | 0 | 0.47 | 345 | 47.3 | 7.29
150.1 | 250 | 52 | 55 | 0.95 | 50 | 2.8 | 869.8 | 2.6 | 20.2% | 975.15 | 0.107 | 6 | 2.4 | 0.42 | 355 | 47.3 | 7.51
161.7 | 200 | 43 | 75 | 0.95 | 70 | 2.5 | 912.5 | 2.6 | 20.2% | 925.9 | 0.067 | 5.5 | 0 | 0.47 | 345 | 47.3 | 7.29
161.3 | 210 | 52 | 63 | 0.95 | 57 | 2.8 | 903.3 | 2.8 | 19.4% | 955.45 | 0.067 | 5.9 | 0 | 0.49 | 330 | 47.2 | 7
156.3 | 230 | 42.9 | 95 | 0.95 | 55 | 2.5 | 912.8 | 2.7 | 19.8% | 925.9 | 0.067 | 6.7 | 2.4 | 0.41 | 380 | 47.1 | 8.07
160.7 | 260 | 43 | 65 | 0.95 | 50 | 2.5 | 873.9 | 2.7 | 20.1% | 955.45 | 0.067 | 6.5 | 2.1 | 0.43 | 375 | 46.9 | 8
152.6 | 185 | 52 | 80 | 0.95 | 80 | 2.8 | 946.4 | 2.6 | 20.4% | 916.05 | 0.107 | 4.7 | 0 | 0.44 | 345 | 46.7 | 7.38
151.8 | 277 | 43 | 70 | 1 | 45 | 2.7 | 862.6 | 2.5 | 21% | 945.6 | 0.107 | 5.5 | 2.4 | 0.39 | 392 | 46.7 | 8.4
151.6 | 250 | 43 | 100 | 1 | 45 | 2.5 | 872.8 | 2.5 | 20.5% | 945.6 | 0.107 | 5.5 | 2.4 | 0.38 | 395 | 46.7 | 8.47
153.7 | 180 | 52.8 | 80 | 0.95 | 80 | 2.5 | 945.4 | 2.6 | 20% | 925.9 | 0.107 | 6.8 | 0 | 0.45 | 340 | 46.5 | 7.31
161.7 | 220 | 48.9 | 75 | 0.95 | 70 | 2.5 | 912.5 | 2.6 | 20.2% | 925.9 | 0.107 | 6.3 | 2.1 | 0.44 | 365 | 46.5 | 7.85
156.7 | 245 | 49.2 | 65 | 0.95 | 50 | 2.5 | 892.9 | 2.7 | 20.1% | 955.45 | 0.067 | 6.5 | 2.1 | 0.44 | 360 | 46.4 | 7.76
148.2 | 260 | 48.6 | 55 | 1 | 50 | 2.8 | 891.2 | 2.5 | 20.5% | 945.6 | 0.107 | 4.7 | 2.4 | 0.41 | 365 | 46.4 | 7.87
150.1 | 250 | 42.9 | 55 | 0.95 | 50 | 2.5 | 869.8 | 2.6 | 20.2% | 975.15 | 0.067 | 6 | 2.4 | 0.42 | 355 | 46.4 | 7.65
154.2 | 250 | 49.2 | 55 | 0.95 | 50 | 2.5 | 875.7 | 2.6 | 20.3% | 975.15 | 0.067 | 6.3 | 2.4 | 0.43 | 355 | 46.3 | 7.67
156.7 | 245 | 52 | 65 | 0.95 | 50 | 2.5 | 892.9 | 2.7 | 20.1% | 955.45 | 0.107 | 6.5 | 2.1 | 0.44 | 360 | 46.2 | 7.79
161.7 | 220 | 43 | 75 | 0.95 | 70 | 2.6 | 912.5 | 2.6 | 20.2% | 925.9 | 0.107 | 6.3 | 2.1 | 0.44 | 365 | 46 | 7.93
157.1 | 190 | 52 | 75 | 0.95 | 65 | 2.6 | 912.5 | 2.6 | 20.2% | 955.45 | 0.107 | 6 | 0 | 0.48 | 330 | 46 | 7.17
152.1 | 217 | 52.8 | 66 | 0.95 | 50 | 2.6 | 912.5 | 2.6 | 20.2% | 955.45 | 0.107 | 5.8 | 2.1 | 0.46 | 333 | 45.9 | 7.25
148 | 180 | 52.8 | 80 | 0.95 | 75 | 2.8 | 906.6 | 2.6 | 20.1% | 955.45 | 0.107 | 5 | 0 | 0.44 | 335 | 45.9 | 7.29
151.8 | 277 | 42.9 | 70 | 1.05 | 45 | 2.8 | 862.6 | 2.5 | 21% | 945.6 | 0.107 | 5.5 | 2.4 | 0.39 | 392 | 45.9 | 8.54
159.5 | 185 | 52 | 80 | 0.95 | 80 | 2.6 | 924.7 | 2.6 | 20.5% | 925.9 | 0.107 | 5.8 | 0 | 0.46 | 345 | 45.9 | 7.51
154.2 | 250 | 52 | 55 | 0.95 | 50 | 2.5 | 875.7 | 2.6 | 20.3% | 975.15 | 0.107 | 6.3 | 2.4 | 0.43 | 355 | 45.9 | 7.73
146.5 | 260 | 49.2 | 55 | 1 | 50 | 2.6 | 912.6 | 2.5 | 20.8% | 925.9 | 0.107 | 4.8 | 2.4 | 0.4 | 365 | 45.8 | 7.97
152.6 | 185 | 44.5 | 80 | 0.95 | 80 | 2.8 | 946.4 | 2.6 | 20.4% | 916.05 | 0.067 | 4.7 | 0 | 0.44 | 345 | 45.8 | 7.54
156.3 | 245 | 48.9 | 95 | 0.95 | 55 | 2.7 | 912.8 | 2.7 | 19.8% | 925.9 | 0.107 | 6.7 | 2.4 | 0.4 | 395 | 45.7 | 8.64
143.2 | 180 | 52 | 75 | 0.95 | 65 | 2.8 | 926.4 | 2.8 | 19.2% | 955.45 | 0.107 | 5.3 | 0 | 0.45 | 320 | 45.7 | 7
161 | 190 | 53.2 | 80 | 0.95 | 80 | 2.5 | 928 | 2.6 | 20.4% | 916.05 | 0.107 | 6.1 | 0 | 0.46 | 350 | 45.7 | 7.66
153.7 | 180 | 43 | 80 | 0.95 | 80 | 2.6 | 945.4 | 2.6 | 20% | 925.9 | 0.067 | 6.8 | 0 | 0.45 | 340 | 45.6 | 7.45
152.1 | 217 | 48.9 | 66 | 0.95 | 50 | 2.6 | 912.5 | 2.6 | 20.2% | 955.45 | 0.067 | 5.8 | 2.1 | 0.46 | 333 | 45.5 | 7.32
156.3 | 215 | 53.2 | 95 | 0.95 | 55 | 2.6 | 912.8 | 2.7 | 19.8% | 925.9 | 0.107 | 6.7 | 2.1 | 0.43 | 365 | 45.4 | 8.04
151.6 | 250 | 43 | 100 | 1 | 45 | 2.5 | 872.8 | 2.5 | 20.5% | 945.6 | 0.107 | 5.5 | 2.4 | 0.38 | 395 | 45.4 | 8.71
152.6 | 185 | 48.9 | 80 | 0.95 | 80 | 2.8 | 946.4 | 2.6 | 20.4% | 916.05 | 0.067 | 4.7 | 0 | 0.44 | 345 | 45.4 | 7.6
156.7 | 245 | 43 | 65 | 0.95 | 50 | 2.6 | 892.9 | 2.7 | 20.1% | 955.45 | 0.067 | 6.5 | 2.1 | 0.44 | 360 | 45.3 | 7.96
161.8 | 195 | 52.4 | 75 | 0.95 | 65 | 2.6 | 912.5 | 2.6 | 20.2% | 935.75 | 0.107 | 6.8 | 0 | 0.48 | 335 | 45.3 | 7.39
153.6 | 250 | 49.2 | 55 | 0.95 | 50 | 2.8 | 866.5 | 2.6 | 20.3% | 985 | 0.067 | 5.7 | 2.4 | 0.43 | 355 | 45.3 | 7.83
157.1 | 190 | 43 | 75 | 0.95 | 65 | 2.7 | 912.5 | 2.6 | 20.2% | 955.45 | 0.067 | 6 | 0 | 0.48 | 330 | 45.2 | 7.3
148 | 180 | 43 | 80 | 0.95 | 75 | 2.5 | 906.6 | 2.6 | 20.1% | 955.45 | 0.067 | 5 | 0 | 0.44 | 335 | 45.2 | 7.42
152.1 | 217 | 43 | 66 | 0.95 | 50 | 2.5 | 912.5 | 2.6 | 20.2% | 955.45 | 0.067 | 5.8 | 2.1 | 0.46 | 333 | 45.1 | 7.39
153.7 | 180 | 48.2 | 80 | 0.95 | 80 | 2.5 | 945.4 | 2.6 | 20% | 925.9 | 0.067 | 6.8 | 0 | 0.45 | 340 | 45.1 | 7.53
155.9 | 250 | 49.2 | 55 | 0.95 | 50 | 2.5 | 863.8 | 2.8 | 19.5% | 965.3 | 0.067 | 6.7 | 2.4 | 0.44 | 355 | 45 | 7.88
143.2 | 180 | 44.4 | 75 | 0.95 | 65 | 2.6 | 926.4 | 2.8 | 19.2% | 955.45 | 0.067 | 5.3 | 0 | 0.45 | 320 | 45 | 7.11
154.2 | 250 | 43 | 55 | 0.95 | 50 | 2.8 | 875.7 | 2.6 | 20.3% | 975.15 | 0.067 | 6.3 | 2.4 | 0.43 | 355 | 45 | 7.88
159.5 | 185 | 43 | 80 | 0.95 | 80 | 2.7 | 924.7 | 2.6 | 20.5% | 925.9 | 0.067 | 5.8 | 0 | 0.46 | 345 | 45 | 7.67
157.1 | 190 | 48.6 | 75 | 0.95 | 65 | 2.6 | 912.5 | 2.6 | 20.2% | 955.45 | 0.067 | 6 | 0 | 0.48 | 330 | 45 | 7.34
148.8 | 212 | 52 | 66 | 0.95 | 50 | 2.8 | 915.8 | 2.6 | 20.1% | 955.45 | 0.107 | 5.8 | 2.1 | 0.45 | 328 | 45 | 7.28
148.2 | 260 | 43 | 55 | 1 | 50 | 2.6 | 891.2 | 2.5 | 20.5% | 945.6 | 0.107 | 4.7 | 2.4 | 0.41 | 365 | 44.9 | 8.13
153.6 | 250 | 52 | 55 | 0.95 | 50 | 2.6 | 866.5 | 2.6 | 20.3% | 985 | 0.107 | 5.7 | 2.4 | 0.43 | 355 | 44.9 | 7.91
151.8 | 257 | 43 | 70 | 1 | 45 | 2.6 | 862.6 | 2.5 | 21% | 945.6 | 0.107 | 5.5 | 2.4 | 0.41 | 372 | 44.8 | 8.31
162.5 | 185 | 53.2 | 80 | 0.95 | 80 | 2.7 | 921.7 | 2.7 | 20.2% | 925.9 | 0.107 | 6.2 | 0 | 0.47 | 345 | 44.8 | 7.7
146.5 | 260 | 48.6 | 55 | 1 | 50 | 2.8 | 912.6 | 2.5 | 20.8% | 925.9 | 0.107 | 5.3 | 2.4 | 0.4 | 365 | 44.8 | 8.15
148 | 180 | 48.2 | 80 | 0.95 | 75 | 2.8 | 906.6 | 2.6 | 20.1% | 955.45 | 0.067 | 5 | 0 | 0.44 | 335 | 44.7 | 7.5
161 | 190 | 43 | 80 | 0.95 | 80 | 2.5 | 928 | 2.6 | 20.4% | 916.05 | 0.067 | 6.1 | 0 | 0.46 | 350 | 44.7 | 7.82
155.9 | 250 | 52 | 55 | 0.95 | 50 | 2.8 | 863.8 | 2.8 | 19.5% | 965.3 | 0.107 | 6.7 | 2.4 | 0.44 | 355 | 44.7 | 7.94
156.3 | 215 | 48.9 | 95 | 0.95 | 55 | 2.6 | 912.8 | 2.7 | 19.8% | 925.9 | 0.067 | 6.7 | 2.1 | 0.43 | 365 | 44.7 | 8.16
156.3 | 245 | 42.9 | 95 | 0.95 | 55 | 2.6 | 912.8 | 2.7 | 19.8% | 925.9 | 0.107 | 6.7 | 2.4 | 0.4 | 395 | 44.6 | 8.86
161.7 | 205 | 48.2 | 75 | 1.05 | 70 | 2.5 | 912.5 | 2.6 | 20.2% | 925.9 | 0.107 | 6.3 | 2.1 | 0.46 | 350 | 44.6 | 7.85
159.5 | 185 | 48.9 | 80 | 0.95 | 80 | 2.6 | 924.7 | 2.6 | 20.5% | 925.9 | 0.067 | 5.8 | 0 | 0.46 | 345 | 44.6 | 7.73
143.2 | 180 | 48.6 | 75 | 0.95 | 65 | 2.8 | 926.4 | 2.8 | 19.2% | 955.45 | 0.067 | 5.3 | 0 | 0.45 | 320 | 44.5 | 7.19
148.8 | 212 | 48.9 | 66 | 0.95 | 50 | 2.8 | 915.8 | 2.6 | 20.1% | 955.45 | 0.067 | 5.8 | 2.1 | 0.45 | 328 | 44.5 | 7.37
156.8 | 185 | 52 | 80 | 0.95 | 80 | 2.8 | 937.2 | 2.6 | 20.4% | 916.05 | 0.107 | 5.8 | 0 | 0.45 | 345 | 44.5 | 7.75
151.5 | 165 | 52 | 80 | 0.95 | 75 | 2.6 | 903.3 | 2.6 | 20.2% | 965.3 | 0.107 | 6.4 | 0 | 0.47 | 320 | 44.5 | 7.2
161 | 190 | 48.9 | 80 | 0.95 | 80 | 2.5 | 928 | 2.6 | 20.4% | 916.05 | 0.067 | 6.1 | 0 | 0.46 | 350 | 44.5 | 7.87
156.3 | 215 | 43 | 95 | 0.95 | 55 | 2.7 | 912.8 | 2.7 | 19.8% | 925.9 | 0.067 | 6.7 | 2.1 | 0.43 | 365 | 44.4 | 8.23
161.8 | 195 | 43 | 75 | 0.95 | 65 | 2.5 | 912.5 | 2.6 | 20.2% | 935.75 | 0.067 | 6.8 | 0 | 0.48 | 335 | 44.4 | 7.54
156.5 | 280 | 43 | 50 | 1 | 50 | 2.6 | 823.8 | 2.6 | 20.2% | 1004.7 | 0.107 | 6 | 2.4 | 0.41 | 380 | 44.4 | 8.56
146.5 | 260 | 43 | 55 | 1 | 50 | 2.8 | 912.6 | 2.5 | 20.8% | 925.9 | 0.107 | 4.8 | 2.4 | 0.4 | 365 | 44.3 | 8.24
161.8 | 195 | 48.2 | 75 | 0.95 | 65 | 2.6 | 912.5 | 2.6 | 20.2% | 935.75 | 0.067 | 6.8 | 0 | 0.48 | 335 | 44.3 | 7.57
148.8 | 212 | 52.8 | 66 | 0.95 | 50 | 2.7 | 915.8 | 2.6 | 20.1% | 955.45 | 0.107 | 5.2 | 2.1 | 0.45 | 328 | 44.3 | 7.4
148.8 | 212 | 52 | 66 | 0.95 | 50 | 2.8 | 915.8 | 2.6 | 20.1% | 955.45 | 0.107 | 6 | 2.1 | 0.45 | 328 | 44.2 | 7.41
161.7 | 200 | 48.2 | 75 | 1.05 | 70 | 2.5 | 912.5 | 2.6 | 20.2% | 925.9 | 0.107 | 5.5 | 0 | 0.47 | 345 | 44.2 | 7.81
151.8 | 267 | 43 | 70 | 1 | 45 | 2.6 | 862.6 | 2.5 | 21% | 945.6 | 0.107 | 5.5 | 2.4 | 0.4 | 382 | 44.2 | 8.64
148.8 | 212 | 44.4 | 66 | 0.95 | 50 | 2.8 | 915.8 | 2.6 | 20.1% | 955.45 | 0.067 | 5.8 | 2.1 | 0.45 | 328 | 44.2 | 7.42
157.6 | 190 | 52.4 | 75 | 0.95 | 65 | 2.7 | 916.5 | 2.8 | 19.3% | 925.9 | 0.107 | 5.8 | 0 | 0.48 | 330 | 44.1 | 7.48
153.6 | 250 | 43 | 55 | 0.95 | 50 | 2.5 | 866.5 | 2.6 | 20.3% | 985 | 0.067 | 5.7 | 2.4 | 0.43 | 355 | 44.1 | 8.05
146.9 | 175 | 52 | 80 | 0.95 | 75 | 2.6 | 937.2 | 2.6 | 20.4% | 925.9 | 0.107 | 5.2 | 0 | 0.45 | 330 | 44 | 7.51
152.3 | 217 | 52.8 | 66 | 0.95 | 50 | 2.5 | 912.5 | 2.6 | 20.2% | 965.3 | 0.107 | 5.5 | 2.1 | 0.46 | 333 | 44 | 7.56
161.8 | 190 | 52 | 80 | 0.95 | 80 | 2.8 | 937.2 | 2.6 | 20.4% | 916.05 | 0.107 | 6.1 | 0 | 0.46 | 350 | 44 | 7.95
166.4 | 180 | 52.8 | 80 | 0.95 | 80 | 2.6 | 922.7 | 2.7 | 19.8% | 925.9 | 0.107 | 6.2 | 0 | 0.49 | 340 | 43.9 | 7.74
162.1 | 217 | 52 | 66 | 0.95 | 50 | 2.5 | 912.5 | 2.6 | 20.2% | 955.45 | 0.107 | 6.5 | 2.1 | 0.49 | 333 | 43.9 | 7.58
162.5 | 185 | 43 | 80 | 0.95 | 80 | 2.6 | 921.7 | 2.7 | 20.2% | 925.9 | 0.067 | 6.2 | 0 | 0.47 | 345 | 43.9 | 7.86
148.8 | 212 | 48.9 | 66 | 0.95 | 50 | 2.7 | 915.8 | 2.6 | 20.1% | 955.45 | 0.067 | 5.2 | 2.1 | 0.45 | 328 | 43.8 | 7.49
155.9 | 250 | 43 | 55 | 0.95 | 50 | 2.6 | 863.8 | 2.8 | 19.5% | 965.3 | 0.067 | 6.7 | 2.4 | 0.44 | 355 | 43.8 | 8.11
151.6 | 230 | 43 | 100 | 1 | 45 | 2.5 | 872.8 | 2.5 | 20.5% | 945.6 | 0.107 | 5.5 | 2.4 | 0.4 | 375 | 43.8 | 8.57
151.5 | 165 | 43 | 80 | 0.95 | 75 | 2.7 | 903.3 | 2.6 | 20.2% | 965.3 | 0.067 | 6.4 | 0 | 0.47 | 320 | 43.8 | 7.31
161.3 | 210 | 52 | 63 | 0.95 | 57 | 2.6 | 903.3 | 2.6 | 20.2% | 955.45 | 0.107 | 6.6 | 0 | 0.49 | 330 | 43.7 | 7.55
148.8 | 212 | 48.9 | 66 | 0.95 | 50 | 2.8 | 915.8 | 2.6 | 20.1% | 955.45 | 0.067 | 6 | 2.1 | 0.45 | 328 | 43.7 | 7.51
152.1 | 230 | 53.2 | 65 | 0.95 | 50 | 2.8 | 912.5 | 2.6 | 20.2% | 955.45 | 0.107 | 6.5 | 2.1 | 0.44 | 345 | 43.6 | 7.91
145.5 | 175 | 52 | 80 | 0.95 | 75 | 2.5 | 918.8 | 2.6 | 20.4% | 935.75 | 0.107 | 6.1 | 0 | 0.44 | 330 | 43.6 | 7.58
152.3 | 217 | 48.9 | 66 | 0.95 | 50 | 2.5 | 912.5 | 2.6 | 20.2% | 965.3 | 0.067 | 5.5 | 2.1 | 0.46 | 333 | 43.6 | 7.63
156.8 | 185 | 44.4 | 80 | 0.95 | 80 | 2.6 | 937.2 | 2.6 | 20.4% | 916.05 | 0.067 | 5.8 | 0 | 0.45 | 345 | 43.6 | 7.92
160.7 | 260 | 49.2 | 65 | 0.95 | 50 | 2.8 | 873.9 | 2.7 | 20.1% | 955.45 | 0.107 | 6.5 | 2.1 | 0.43 | 375 | 43.6 | 8.6
161 | 190 | 53.2 | 80 | 0.95 | 80 | 2.5 | 928 | 2.6 | 20.4% | 916.05 | 0.107 | 5.7 | 0 | 0.46 | 350 | 43.6 | 8.02
148.8 | 212 | 43 | 66 | 0.95 | 50 | 2.6 | 915.8 | 2.6 | 20.1% | 955.45 | 0.067 | 5.2 | 2.1 | 0.45 | 328 | 43.5 | 7.54
162.5 | 185 | 48.9 | 80 | 0.95 | 80 | 2.7 | 921.7 | 2.7 | 20.2% | 925.9 | 0.067 | 6.2 | 0 | 0.47 | 345 | 43.5 | 7.93
152.1 | 230 | 49.2 | 65 | 0.95 | 50 | 2.6 | 912.5 | 2.6 | 20.2% | 955.45 | 0.067 | 6.5 | 2.1 | 0.44 | 345 | 43.5 | 7.94
162.1 | 217 | 48.9 | 66 | 0.95 | 50 | 2.5 | 912.5 | 2.6 | 20.2% | 955.45 | 0.067 | 6.5 | 2.1 | 0.49 | 333 | 43.5 | 7.66
148.8 | 212 | 52 | 66 | 0.95 | 50 | 2.6 | 915.8 | 2.6 | 20.1% | 955.45 | 0.107 | 5 | 2.1 | 0.45 | 328 | 43.4 | 7.55
160.7 | 190 | 53.2 | 80 | 0.95 | 80 | 2.6 | 928 | 2.6 | 20.4% | 896.35 | 0.107 | 5.7 | 0 | 0.46 | 350 | 43.4 | 8.06
148.8 | 212 | 44.5 | 66 | 0.95 | 50 | 2.6 | 915.8 | 2.6 | 20.1% | 955.45 | 0.067 | 6 | 2.1 | 0.45 | 328 | 43.4 | 7.56
162.2 | 210 | 52 | 63 | 0.95 | 57 | 2.5 | 897.4 | 2.6 | 20.1% | 955.45 | 0.107 | 5.9 | 0 | 0.49 | 330 | 43.3 | 7.62
146.5 | 260 | 43 | 55 | 1 | 50 | 2.8 | 912.6 | 2.5 | 20.8% | 925.9 | 0.107 | 5.3 | 2.4 | 0.4 | 365 | 43.3 | 8.43
156.3 | 230 | 49.2 | 95 | 0.95 | 55 | 2.6 | 912.8 | 2.7 | 19.8% | 925.9 | 0.107 | 6.7 | 2.4 | 0.41 | 380 | 43.2 | 8.8
152.3 | 217 | 43 | 66 | 0.95 | 50 | 2.5 | 912.5 | 2.6 | 20.2% | 965.3 | 0.067 | 5.5 | 2.1 | 0.46 | 333 | 43.2 | 7.71
157.6 | 190 | 43 | 75 | 0.95 | 65 | 2.6 | 916.5 | 2.8 | 19.3% | 925.9 | 0.067 | 5.8 | 0 | 0.48 | 330 | 43.2 | 7.64
156.8 | 185 | 48.9 | 80 | 0.95 | 80 | 2.8 | 937.2 | 2.6 | 20.4% | 916.05 | 0.067 | 5.8 | 0 | 0.45 | 345 | 43.2 | 7.99
146.9 | 175 | 43 | 80 | 0.95 | 75 | 2.5 | 937.2 | 2.6 | 20.4% | 925.9 | 0.067 | 5.2 | 0 | 0.45 | 330 | 43.1 | 7.66
161.7 | 205 | 48.2 | 75 | 0.95 | 70 | 2.5 | 912.5 | 2.6 | 20.2% | 925.9 | 0.107 | 6.3 | 2.1 | 0.46 | 350 | 43.1 | 8.12
162.1 | 217 | 43 | 66 | 0.95 | 50 | 2.8 | 912.5 | 2.6 | 20.2% | 955.45 | 0.067 | 6.5 | 2.1 | 0.49 | 333 | 43.1 | 7.73
161.3 | 210 | 49.2 | 63 | 0.95 | 57 | 2.6 | 903.3 | 2.6 | 20.2% | 955.45 | 0.067 | 6.6 | 0 | 0.49 | 330 | 43.1 | 7.66
166.4 | 180 | 44.4 | 80 | 0.95 | 80 | 2.8 | 922.7 | 2.7 | 19.8% | 925.9 | 0.067 | 6.2 | 0 | 0.49 | 340 | 43 | 7.9
161.7 | 205 | 43 | 75 | 0.95 | 70 | 2.8 | 912.5 | 2.6 | 20.2% | 925.9 | 0.107 | 6.3 | 2.1 | 0.46 | 350 | 43 | 8.14
156.5 | 210 | 53.2 | 95 | 0.95 | 50 | 2.7 | 912.8 | 2.7 | 19.8% | 935.75 | 0.107 | 6.5 | 2.1 | 0.44 | 355 | 43 | 8.26
161.8 | 190 | 43 | 80 | 0.95 | 80 | 2.5 | 937.2 | 2.6 | 20.4% | 916.05 | 0.067 | 6.1 | 0 | 0.46 | 350 | 43 | 8.13
156.5 | 210 | 53.2 | 95 | 0.95 | 50 | 2.6 | 902.9 | 2.7 | 19.8% | 945.6 | 0.107 | 6.5 | 2.1 | 0.44 | 355 | 43 | 8.26
151.5 | 165 | 48.6 | 80 | 0.95 | 75 | 2.6 | 903.3 | 2.6 | 20.2% | 965.3 | 0.067 | 6.4 | 0 | 0.47 | 320 | 42.9 | 7.45
151.8 | 257 | 42.9 | 70 | 1 | 45 | 2.8 | 862.6 | 2.5 | 21% | 945.6 | 0.107 | 5.5 | 2.4 | 0.41 | 372 | 42.9 | 8.68
157.6 | 190 | 48.6 | 75 | 0.95 | 65 | 2.7 | 916.5 | 2.8 | 19.3% | 925.9 | 0.067 | 5.8 | 0 | 0.48 | 330 | 42.9 | 7.69
148.8 | 212 | 48.9 | 66 | 0.95 | 50 | 2.6 | 915.8 | 2.6 | 20.1% | 955.45 | 0.067 | 5 | 2.1 | 0.45 | 328 | 42.9 | 7.65
148.8 | 212 | 52.8 | 66 | 0.95 | 50 | 2.6 | 915.8 | 2.6 | 20.1% | 955.45 | 0.107 | 6 | 2.1 | 0.45 | 328 | 42.8 | 7.66
150.1 | 250 | 49.2 | 55 | 0.95 | 50 | 2.5 | 869.8 | 2.6 | 20.2% | 975.15 | 0.107 | 6 | 2.4 | 0.42 | 355 | 42.8 | 8.29
161.3 | 210 | 44.4 | 63 | 0.95 | 57 | 2.8 | 903.3 | 2.6 | 20.2% | 955.45 | 0.067 | 6.6 | 0 | 0.49 | 330 | 42.8 | 7.71
161.8 | 190 | 48.9 | 80 | 0.95 | 80 | 2.8 | 937.2 | 2.6 | 20.4% | 916.05 | 0.067 | 6.1 | 0 | 0.46 | 350 | 42.8 | 8.18
162.2 | 210 | 49.2 | 63 | 0.95 | 57 | 2.5 | 897.4 | 2.6 | 20.1% | 955.45 | 0.067 | 5.9 | 0 | 0.49 | 330 | 42.7 | 7.73
145.5 | 175 | 43 | 80 | 0.95 | 75 | 2.5 | 918.8 | 2.6 | 20.4% | 935.75 | 0.067 | 6.1 | 0 | 0.44 | 330 | 42.7 | 7.73
161.7 | 200 | 48.2 | 75 | 0.95 | 70 | 2.5 | 912.5 | 2.6 | 20.2% | 925.9 | 0.107 | 5.5 | 0 | 0.47 | 345 | 42.7 | 8.08
152.1 | 230 | 44.4 | 65 | 0.95 | 50 | 2.8 | 912.5 | 2.6 | 20.2% | 955.45 | 0.067 | 6.5 | 2.1 | 0.44 | 345 | 42.7 | 8.07
161.7 | 200 | 43 | 75 | 0.95 | 70 | 2.5 | 912.5 | 2.6 | 20.2% | 925.9 | 0.107 | 5.5 | 0 | 0.47 | 345 | 42.7 | 8.08
161 | 190 | 43 | 80 | 0.95 | 80 | 2.8 | 928 | 2.6 | 20.4% | 916.05 | 0.067 | 5.7 | 0 | 0.46 | 350 | 42.6 | 8.21
148.8 | 212 | 43 | 66 | 0.95 | 50 | 2.8 | 915.8 | 2.6 | 20.1% | 955.45 | 0.067 | 5 | 2.1 | 0.45 | 328 | 42.6 | 7.7
166.4 | 180 | 48.9 | 80 | 0.95 | 80 | 2.6 | 922.7 | 2.7 | 19.8% | 925.9 | 0.067 | 6.2 | 0 | 0.49 | 340 | 42.5 | 7.99
156.3 | 230 | 42.9 | 95 | 0.95 | 55 | 2.5 | 912.8 | 2.7 | 19.8% | 925.9 | 0.107 | 6.7 | 2.4 | 0.41 | 380 | 42.5 | 8.95
150.1 | 175 | 52.8 | 80 | 0.95 | 75 | 2.5 | 894.1 | 2.6 | 20.2% | 925.9 | 0.107 | 6.5 | 0 | 0.45 | 330 | 42.5 | 7.77
162.2 | 210 | 43 | 63 | 0.95 | 57 | 2.6 | 897.4 | 2.6 | 20.1% | 955.45 | 0.067 | 5.9 | 0 | 0.49 | 330 | 42.4 | 7.78
151.6 | 230 | 42.9 | 100 | 1 | 45 | 2.6 | 872.8 | 2.5 | 20.5% | 945.6 | 0.107 | 5.5 | 2.4 | 0.4 | 375 | 42.4 | 8.85
161.3 | 210 | 52 | 63 | 0.95 | 57 | 2.8 | 903.3 | 2.8 | 19.4% | 955.45 | 0.107 | 5.9 | 0 | 0.49 | 330 | 42.4 | 7.79
146.9 | 175 | 48.6 | 80 | 0.95 | 75 | 2.6 | 937.2 | 2.6 | 20.4% | 925.9 | 0.067 | 5.2 | 0 | 0.45 | 330 | 42.4 | 7.78
161 | 190 | 48.9 | 80 | 0.95 | 80 | 2.5 | 928 | 2.6 | 20.4% | 916.05 | 0.067 | 5.7 | 0 | 0.46 | 350 | 42.4 | 8.26
152.6 | 185 | 48.9 | 80 | 1.05 | 80 | 2.8 | 946.4 | 2.6 | 20.4% | 916.05 | 0.107 | 4.7 | 0 | 0.44 | 345 | 42.4 | 8.14
148.8 | 212 | 48.9 | 66 | 0.95 | 50 | 2.6 | 915.8 | 2.6 | 20.1% | 955.45 | 0.067 | 6 | 2.1 | 0.45 | 328 | 42.3 | 7.76
156.5 | 210 | 48.9 | 95 | 0.95 | 50 | 2.8 | 912.8 | 2.7 | 19.8% | 935.75 | 0.067 | 6.5 | 2.1 | 0.44 | 355 | 42.3 | 8.4
156.5 | 210 | 48.9 | 95 | 0.95 | 50 | 2.8 | 902.9 | 2.7 | 19.8% | 945.6 | 0.067 | 6.5 | 2.1 | 0.44 | 355 | 42.3 | 8.39
160.7 | 190 | 43 | 80 | 0.95 | 80 | 2.5 | 928 | 2.6 | 20.4% | 896.35 | 0.067 | 5.7 | 0 | 0.46 | 350 | 42.3 | 8.27
149.1 | 165 | 52 | 80 | 0.95 | 75 | 2.7 | 915.5 | 2.6 | 20.5% | 955.45 | 0.107 | 6.2 | 0 | 0.47 | 320 | 42.2 | 7.59
160.7 | 260 | 43 | 65 | 0.95 | 50 | 2.5 | 873.9 | 2.7 | 20.1% | 955.45 | 0.107 | 6.5 | 2.1 | 0.43 | 375 | 42.1 | 8.91
145.5 | 175 | 48.2 | 80 | 0.95 | 75 | 2.5 | 918.8 | 2.6 | 20.4% | 935.75 | 0.067 | 6.1 | 0 | 0.44 | 330 | 42.1 | 7.84
156.5 | 210 | 44.5 | 95 | 0.95 | 50 | 2.8 | 902.9 | 2.7 | 19.8% | 945.6 | 0.067 | 6.5 | 2.1 | 0.44 | 355 | 42.1 | 8.44
160.7 | 190 | 48.9 | 80 | 0.95 | 80 | 2.6 | 928 | 2.6 | 20.4% | 896.35 | 0.067 | 5.7 | 0 | 0.46 | 350 | 42.1 | 8.32
148.8 | 212 | 44.4 | 66 | 0.95 | 50 | 2.7 | 915.8 | 2.6 | 20.1% | 955.45 | 0.067 | 6 | 2.1 | 0.45 | 328 | 42 | 7.81
156.5 | 210 | 44.4 | 95 | 0.95 | 50 | 2.6 | 912.8 | 2.7 | 19.8% | 935.75 | 0.067 | 6.5 | 2.1 | 0.44 | 355 | 42 | 8.45
152.1 | 217 | 48.9 | 66 | 1.05 | 50 | 2.6 | 912.5 | 2.6 | 20.2% | 955.45 | 0.107 | 5.8 | 2.1 | 0.46 | 333 | 42 | 7.92
161.3 | 210 | 49.2 | 63 | 0.95 | 57 | 2.8 | 903.3 | 2.8 | 19.4% | 955.45 | 0.067 | 5.9 | 0 | 0.49 | 330 | 41.8 | 7.9
157.1 | 190 | 48.6 | 75 | 1.05 | 65 | 2.6 | 912.5 | 2.6 | 20.2% | 955.45 | 0.107 | 6 | 0 | 0.48 | 330 | 41.7 | 7.91
150.1 | 175 | 43 | 80 | 0.95 | 75 | 2.8 | 894.1 | 2.6 | 20.2% | 925.9 | 0.067 | 6.5 | 0 | 0.45 | 330 | 41.6 | 7.94
159.5 | 185 | 48.9 | 80 | 1.05 | 80 | 2.6 | 924.7 | 2.6 | 20.5% | 925.9 | 0.107 | 5.8 | 0 | 0.46 | 345 | 41.6 | 8.29
150.1 | 250 | 42.9 | 55 | 0.95 | 50 | 2.5 | 869.8 | 2.6 | 20.2% | 975.15 | 0.107 | 6 | 2.4 | 0.42 | 355 | 41.6 | 8.54
156.7 | 245 | 49.2 | 65 | 0.95 | 50 | 2.5 | 892.9 | 2.7 | 20.1% | 955.45 | 0.107 | 6.5 | 2.1 | 0.44 | 360 | 41.6 | 8.65
149.1 | 165 | 43 | 80 | 0.95 | 75 | 2.6 | 915.5 | 2.6 | 20.5% | 955.45 | 0.067 | 6.2 | 0 | 0.47 | 320 | 41.5 | 7.72
161.3 | 210 | 44.5 | 63 | 0.95 | 57 | 2.8 | 903.3 | 2.8 | 19.4% | 955.45 | 0.067 | 5.9 | 0 | 0.49 | 330 | 41.5 | 7.95
161 | 190 | 48.9 | 80 | 1.05 | 80 | 2.5 | 928 | 2.6 | 20.4% | 916.05 | 0.107 | 6.1 | 0 | 0.46 | 350 | 41.5 | 8.43
151.8 | 257 | 43 | 70 | 1 | 45 | 2.7 | 862.6 | 2.5 | 21% | 945.6 | 0.107 | 5.5 | 2.4 | 0.41 | 372 | 41.4 | 8.99
151.6 | 230 | 43 | 100 | 1 | 45 | 2.5 | 872.8 | 2.5 | 20.5% | 945.6 | 0.107 | 5.5 | 2.4 | 0.4 | 375 | 41.4 | 9.07
154.2 | 250 | 49.2 | 55 | 0.95 | 50 | 2.5 | 875.7 | 2.6 | 20.3% | 975.15 | 0.107 | 6.3 | 2.4 | 0.43 | 355 | 41.4 | 8.57
152.6 | 185 | 44.5 | 80 | 0.95 | 80 | 2.8 | 946.4 | 2.6 | 20.4% | 916.05 | 0.107 | 4.7 | 0 | 0.44 | 345 | 41.2 | 8.38
143.2 | 180 | 48.6 | 75 | 1.05 | 65 | 2.8 | 926.4 | 2.8 | 19.2% | 955.45 | 0.107 | 5.3 | 0 | 0.45 | 320 | 41.2 | 7.77
161.8 | 195 | 48.2 | 75 | 1.05 | 65 | 2.6 | 912.5 | 2.6 | 20.2% | 935.75 | 0.107 | 6.8 | 0 | 0.48 | 335 | 41.1 | 8.15
153.7 | 180 | 43 | 80 | 0.95 | 80 | 2.6 | 945.4 | 2.6 | 20% | 925.9 | 0.107 | 6.8 | 0 | 0.45 | 340 | 41 | 8.29
148.8 | 212 | 48.9 | 66 | 1.05 | 50 | 2.8 | 915.8 | 2.6 | 20.1% | 955.45 | 0.107 | 5.8 | 2.1 | 0.45 | 328 | 41 | 8
150.1 | 175 | 48.2 | 80 | 0.95 | 75 | 2.5 | 894.1 | 2.6 | 20.2% | 925.9 | 0.067 | 6.5 | 0 | 0.45 | 330 | 40.9 | 8.06
152.6 | 185 | 48.9 | 80 | 0.95 | 80 | 2.8 | 946.4 | 2.6 | 20.4% | 916.05 | 0.107 | 4.7 | 0 | 0.44 | 345 | 40.8 | 8.46
152.1 | 217 | 48.9 | 66 | 0.95 | 50 | 2.6 | 912.5 | 2.6 | 20.2% | 955.45 | 0.107 | 5.8 | 2.1 | 0.46 | 333 | 40.7 | 8.18
151.8 | 257 | 42.9 | 70 | 1.05 | 45 | 2.8 | 862.6 | 2.5 | 21% | 945.6 | 0.107 | 5.5 | 2.4 | 0.41 | 372 | 40.6 | 9.17
149.1 | 165 | 48.6 | 80 | 0.95 | 75 | 2.7 | 915.5 | 2.6 | 20.5% | 955.45 | 0.067 | 6.2 | 0 | 0.47 | 320 | 40.6 | 7.89
156.7 | 245 | 43 | 65 | 0.95 | 50 | 2.6 | 892.9 | 2.7 | 20.1% | 955.45 | 0.107 | 6.5 | 2.1 | 0.44 | 360 | 40.5 | 8.89
162.5 | 185 | 48.9 | 80 | 1.05 | 80 | 2.7 | 921.7 | 2.7 | 20.2% | 925.9 | 0.107 | 6.2 | 0 | 0.47 | 345 | 40.5 | 8.52
153.7 | 180 | 48.2 | 80 | 0.95 | 80 | 2.5 | 945.4 | 2.6 | 20% | 925.9 | 0.107 | 6.8 | 0 | 0.45 | 340 | 40.5 | 8.4
157.1 | 190 | 43 | 75 | 0.95 | 65 | 2.7 | 912.5 | 2.6 | 20.2% | 955.45 | 0.107 | 6 | 0 | 0.48 | 330 | 40.5 | 8.16
148 | 180 | 43 | 80 | 0.95 | 75 | 2.5 | 906.6 | 2.6 | 20.1% | 955.45 | 0.107 | 5 | 0 | 0.44 | 335 | 40.4 | 8.29
153.6 | 250 | 49.2 | 55 | 0.95 | 50 | 2.8 | 866.5 | 2.6 | 20.3% | 985 | 0.107 | 5.7 | 2.4 | 0.43 | 355 | 40.4 | 8.79
159.5 | 185 | 43 | 80 | 0.95 | 80 | 2.7 | 924.7 | 2.6 | 20.5% | 925.9 | 0.107 | 5.8 | 0 | 0.46 | 345 | 40.4 | 8.54
148.8 | 212 | 48.9 | 66 | 1.05 | 50 | 2.7 | 915.8 | 2.6 | 20.1% | 955.45 | 0.107 | 5.2 | 2.1 | 0.45 | 328 | 40.3 | 8.13
152.1 | 217 | 43 | 66 | 0.95 | 50 | 2.5 | 912.5 | 2.6 | 20.2% | 955.45 | 0.107 | 5.8 | 2.1 | 0.46 | 333 | 40.3 | 8.27
143.2 | 180 | 44.4 | 75 | 0.95 | 65 | 2.6 | 926.4 | 2.8 | 19.2% | 955.45 | 0.107 | 5.3 | 0 | 0.45 | 320 | 40.2 | 7.96
155.9 | 250 | 49.2 | 55 | 0.95 | 50 | 2.5 | 863.8 | 2.8 | 19.5% | 965.3 | 0.107 | 6.7 | 2.4 | 0.44 | 355 | 40.2 | 8.83
148.8 | 212 | 48.9 | 66 | 1.05 | 50 | 2.8 | 915.8 | 2.6 | 20.1% | 955.45 | 0.107 | 6 | 2.1 | 0.45 | 328 | 40.2 | 8.16
161 | 190 | 43 | 80 | 0.95 | 80 | 2.5 | 928 | 2.6 | 20.4% | 916.05 | 0.107 | 6.1 | 0 | 0.46 | 350 | 40.2 | 8.72
154.2 | 250 | 43 | 55 | 0.95 | 50 | 2.8 | 875.7 | 2.6 | 20.3% | 975.15 | 0.107 | 6.3 | 2.4 | 0.43 | 355 | 40.2 | 8.84
157.1 | 190 | 48.6 | 75 | 0.95 | 65 | 2.6 | 912.5 | 2.6 | 20.2% | 955.45 | 0.107 | 6 | 0 | 0.48 | 330 | 40.2 | 8.21
156.8 | 185 | 48.9 | 80 | 1.05 | 80 | 2.8 | 937.2 | 2.6 | 20.4% | 916.05 | 0.107 | 5.8 | 0 | 0.45 | 345 | 40.2 | 8.58
156.3 | 215 | 48.9 | 95 | 0.95 | 55 | 2.6 | 912.8 | 2.7 | 19.8% | 925.9 | 0.107 | 6.7 | 2.1 | 0.43 | 365 | 40.1 | 9.1
159.5 | 185 | 48.9 | 80 | 0.95 | 80 | 2.6 | 924.7 | 2.6 | 20.5% | 925.9 | 0.107 | 5.8 | 0 | 0.46 | 345 | 40 | 8.63
161 | 190 | 48.9 | 80 | 0.95 | 80 | 2.5 | 928 | 2.6 | 20.4% | 916.05 | 0.107 | 6.1 | 0 | 0.46 | 350 | 39.9 | 8.77
148 | 180 | 48.2 | 80 | 0.95 | 75 | 2.8 | 906.6 | 2.6 | 20.1% | 955.45 | 0.107 | 5 | 0 | 0.44 | 335 | 39.9 | 8.4
157.6 | 190 | 48.6 | 75 | 1.05 | 65 | 2.7 | 916.5 | 2.8 | 19.3% | 925.9 | 0.107 | 5.8 | 0 | 0.48 | 330 | 39.8 | 8.29
161.8 | 190 | 48.9 | 80 | 1.05 | 80 | 2.8 | 937.2 | 2.6 | 20.4% | 916.05 | 0.107 | 6.1 | 0 | 0.46 | 350 | 39.8 | 8.79
143.2 | 180 | 48.6 | 75 | 0.95 | 65 | 2.8 | 926.4 | 2.8 | 19.2% | 955.45 | 0.107 | 5.3 | 0 | 0.45 | 320 | 39.7 | 8.06
156.3 | 215 | 43 | 95 | 0.95 | 55 | 2.7 | 912.8 | 2.7 | 19.8% | 925.9 | 0.107 | 6.7 | 2.1 | 0.43 | 365 | 39.7 | 9.19
148.8 | 212 | 48.9 | 66 | 0.95 | 50 | 2.8 | 915.8 | 2.6 | 20.1% | 955.45 | 0.107 | 5.8 | 2.1 | 0.45 | 328 | 39.7 | 8.26
161.8 | 195 | 43 | 75 | 0.95 | 65 | 2.5 | 912.5 | 2.6 | 20.2% | 935.75 | 0.107 | 6.8 | 0 | 0.48 | 335 | 39.7 | 8.43
161.8 | 195 | 48.2 | 75 | 0.95 | 65 | 2.6 | 912.5 | 2.6 | 20.2% | 935.75 | 0.107 | 6.8 | 0 | 0.48 | 335 | 39.6 | 8.46
161.3 | 210 | 49.2 | 63 | 1.05 | 57 | 2.6 | 903.3 | 2.6 | 20.2% | 955.45 | 0.107 | 6.6 | 0 | 0.49 | 330 | 39.6 | 8.34
161 | 190 | 48.9 | 80 | 1.05 | 80 | 2.5 | 928 | 2.6 | 20.4% | 916.05 | 0.107 | 5.7 | 0 | 0.46 | 350 | 39.4 | 8.88
148.8 | 212 | 48.9 | 66 | 1.05 | 50 | 2.6 | 915.8 | 2.6 | 20.1% | 955.45 | 0.107 | 5 | 2.1 | 0.45 | 328 | 39.4 | 8.32
148.8 | 212 | 44.4 | 66 | 0.95 | 50 | 2.8 | 915.8 | 2.6 | 20.1% | 955.45 | 0.107 | 5.8 | 2.1 | 0.45 | 328 | 39.4 | 8.32
162.5 | 185 | 43 | 80 | 0.95 | 80 | 2.6 | 921.7 | 2.7 | 20.2% | 925.9 | 0.107 | 6.2 | 0 | 0.47 | 345 | 39.3 | 8.78
162.2 | 210 | 49.2 | 63 | 1.05 | 57 | 2.5 | 897.4 | 2.6 | 20.1% | 955.45 | 0.107 | 5.9 | 0 | 0.49 | 330 | 39.2 | 8.43
160.7 | 190 | 48.9 | 80 | 1.05 | 80 | 2.6 | 928 | 2.6 | 20.4% | 896.35 | 0.107 | 5.7 | 0 | 0.46 | 350 | 39.2 | 8.93
153.6 | 250 | 43 | 55 | 0.95 | 50 | 2.5 | 866.5 | 2.6 | 20.3% | 985 | 0.107 | 5.7 | 2.4 | 0.43 | 355 | 39.2 | 9.07
151.5 | 165 | 43 | 80 | 0.95 | 75 | 2.7 | 903.3 | 2.6 | 20.2% | 965.3 | 0.107 | 6.4 | 0 | 0.47 | 320 | 39 | 8.21
156.8 | 185 | 44.4 | 80 | 0.95 | 80 | 2.6 | 937.2 | 2.6 | 20.4% | 916.05 | 0.107 | 5.8 | 0 | 0.45 | 345 | 39 | 8.85
148.8 | 212 | 48.9 | 66 | 0.95 | 50 | 2.7 | 915.8 | 2.6 | 20.1% | 955.45 | 0.107 | 5.2 | 2.1 | 0.45 | 328 | 39 | 8.41
155.9 | 250 | 43 | 55 | 0.95 | 50 | 2.6 | 863.8 | 2.8 | 19.5% | 965.3 | 0.107 | 6.7 | 2.4 | 0.44 | 355 | 39 | 9.11
162.5 | 185 | 48.9 | 80 | 0.95 | 80 | 2.7 | 921.7 | 2.7 | 20.2% | 925.9 | 0.107 | 6.2 | 0 | 0.47 | 345 | 38.9 | 8.87
148.8 | 212 | 48.9 | 66 | 0.95 | 50 | 2.8 | 915.8 | 2.6 | 20.1% | 955.45 | 0.107 | 6 | 2.1 | 0.45 | 328 | 38.9 | 8.43
152.3 | 217 | 48.9 | 66 | 0.95 | 50 | 2.5 | 912.5 | 2.6 | 20.2% | 965.3 | 0.107 | 5.5 | 2.1 | 0.46 | 333 | 38.8 | 8.58
148.8 | 212 | 48.9 | 66 | 1.05 | 50 | 2.6 | 915.8 | 2.6 | 20.1% | 955.45 | 0.107 | 6 | 2.1 | 0.45 | 328 | 38.8 | 8.45
152.1 | 230 | 49.2 | 65 | 0.95 | 50 | 2.6 | 912.5 | 2.6 | 20.2% | 955.45 | 0.107 | 6.5 | 2.1 | 0.44 | 345 | 38.7 | 8.91
148.8 | 212 | 43 | 66 | 0.95 | 50 | 2.6 | 915.8 | 2.6 | 20.1% | 955.45 | 0.107 | 5.2 | 2.1 | 0.45 | 328 | 38.7 | 8.48
162.1 | 217 | 48.9 | 66 | 0.95 | 50 | 2.5 | 912.5 | 2.6 | 20.2% | 955.45 | 0.107 | 6.5 | 2.1 | 0.49 | 333 | 38.7 | 8.6
156.8 | 185 | 48.9 | 80 | 0.95 | 80 | 2.8 | 937.2 | 2.6 | 20.4% | 916.05 | 0.107 | 5.8 | 0 | 0.45 | 345 | 38.6 | 8.94
157.6 | 190 | 43 | 75 | 0.95 | 65 | 2.6 | 916.5 | 2.8 | 19.3% | 925.9 | 0.107 | 5.8 | 0 | 0.48 | 330 | 38.6 | 8.56
148.8 | 212 | 44.5 | 66 | 0.95 | 50 | 2.6 | 915.8 | 2.6 | 20.1% | 955.45 | 0.107 | 6 | 2.1 | 0.45 | 328 | 38.6 | 8.5
161.8 | 190 | 43 | 80 | 0.95 | 80 | 2.5 | 937.2 | 2.6 | 20.4% | 916.05 | 0.107 | 6.1 | 0 | 0.46 | 350 | 38.5 | 9.1
166.4 | 180 | 44.4 | 80 | 0.95 | 80 | 2.8 | 922.7 | 2.7 | 19.8% | 925.9 | 0.107 | 6.2 | 0 | 0.49 | 340 | 38.4 | 8.85
152.3 | 217 | 43 | 66 | 0.95 | 50 | 2.5 | 912.5 | 2.6 | 20.2% | 965.3 | 0.107 | 5.5 | 2.1 | 0.46 | 333 | 38.4 | 8.68
146.9 | 175 | 43 | 80 | 0.95 | 75 | 2.5 | 937.2 | 2.6 | 20.4% | 925.9 | 0.107 | 5.2 | 0 | 0.45 | 330 | 38.4 | 8.59
162.1 | 217 | 43 | 66 | 0.95 | 50 | 2.8 | 912.5 | 2.6 | 20.2% | 955.45 | 0.107 | 6.5 | 2.1 | 0.49 | 333 | 38.3 | 8.7
157.6 | 190 | 48.6 | 75 | 0.95 | 65 | 2.7 | 916.5 | 2.8 | 19.3% | 925.9 | 0.107 | 5.8 | 0 | 0.48 | 330 | 38.3 | 8.62
161.3 | 210 | 49.2 | 63 | 0.95 | 57 | 2.6 | 903.3 | 2.6 | 20.2% | 955.45 | 0.107 | 6.6 | 0 | 0.49 | 330 | 38.3 | 8.62
161.3 | 210 | 49.2 | 63 | 1.05 | 57 | 2.8 | 903.3 | 2.8 | 19.4% | 955.45 | 0.107 | 5.9 | 0 | 0.49 | 330 | 38.3 | 8.63
161.8 | 190 | 48.9 | 80 | 0.95 | 80 | 2.8 | 937.2 | 2.6 | 20.4% | 916.05 | 0.107 | 6.1 | 0 | 0.46 | 350 | 38.2 | 9.16
161.3 | 210 | 44.4 | 63 | 0.95 | 57 | 2.8 | 903.3 | 2.6 | 20.2% | 955.45 | 0.107 | 6.6 | 0 | 0.49 | 330 | 38.1 | 8.67
161 | 190 | 43 | 80 | 0.95 | 80 | 2.8 | 928 | 2.6 | 20.4% | 916.05 | 0.107 | 5.7 | 0 | 0.46 | 350 | 38.1 | 9.2
148.8 | 212 | 48.9 | 66 | 0.95 | 50 | 2.6 | 915.8 | 2.6 | 20.1% | 955.45 | 0.107 | 5 | 2.1 | 0.45 | 328 | 38.1 | 8.61
151.5 | 165 | 48.6 | 80 | 0.95 | 75 | 2.6 | 903.3 | 2.6 | 20.2% | 965.3 | 0.107 | 6.4 | 0 | 0.47 | 320 | 38.1 | 8.4
145.5 | 175 | 43 | 80 | 0.95 | 75 | 2.5 | 918.8 | 2.6 | 20.4% | 935.75 | 0.107 | 6.1 | 0 | 0.44 | 330 | 38 | 8.68
152.1 | 230 | 44.4 | 65 | 0.95 | 50 | 2.8 | 912.5 | 2.6 | 20.2% | 955.45 | 0.107 | 6.5 | 2.1 | 0.44 | 345 | 38 | 9.09
162.2 | 210 | 49.2 | 63 | 0.95 | 57 | 2.5 | 897.4 | 2.6 | 20.1% | 955.45 | 0.107 | 5.9 | 0 | 0.49 | 330 | 37.9 | 8.71
160.7 | 190 | 43 | 80 | 0.95 | 80 | 2.5 | 928 | 2.6 | 20.4% | 896.35 | 0.107 | 5.7 | 0 | 0.46 | 350 | 37.9 | 9.25
166.4 | 180 | 48.9 | 80 | 0.95 | 80 | 2.6 | 922.7 | 2.7 | 19.8% | 925.9 | 0.107 | 6.2 | 0 | 0.49 | 340 | 37.9 | 8.97
161 | 190 | 48.9 | 80 | 0.95 | 80 | 2.5 | 928 | 2.6 | 20.4% | 916.05 | 0.107 | 5.7 | 0 | 0.46 | 350 | 37.8 | 9.26
146.9 | 175 | 48.6 | 80 | 0.95 | 75 | 2.6 | 937.2 | 2.6 | 20.4% | 925.9 | 0.107 | 5.2 | 0 | 0.45 | 330 | 37.8 | 8.73
148.8 | 212 | 43 | 66 | 0.95 | 50 | 2.8 | 915.8 | 2.6 | 20.1% | 955.45 | 0.107 | 5 | 2.1 | 0.45 | 328 | 37.8 | 8.68
162.2 | 210 | 43 | 63 | 0.95 | 57 | 2.6 | 897.4 | 2.6 | 20.1% | 955.45 | 0.107 | 5.9 | 0 | 0.49 | 330 | 37.7 | 8.76
156.5 | 210 | 48.9 | 95 | 0.95 | 50 | 2.8 | 912.8 | 2.7 | 19.8% | 935.75 | 0.107 | 6.5 | 2.1 | 0.44 | 355 | 37.6 | 9.44
156.5 | 210 | 48.9 | 95 | 0.95 | 50 | 2.8 | 902.9 | 2.7 | 19.8% | 945.6 | 0.107 | 6.5 | 2.1 | 0.44 | 355 | 37.6 | 9.44
160.7 | 190 | 48.9 | 80 | 0.95 | 80 | 2.6 | 928 | 2.6 | 20.4% | 896.35 | 0.107 | 5.7 | 0 | 0.46 | 350 | 37.6 | 9.31
148.8 | 212 | 48.9 | 66 | 0.95 | 50 | 2.6 | 915.8 | 2.6 | 20.1% | 955.45 | 0.107 | 6 | 2.1 | 0.45 | 328 | 37.5 | 8.75
145.5 | 175 | 48.2 | 80 | 0.95 | 75 | 2.5 | 918.8 | 2.6 | 20.4% | 935.75 | 0.107 | 6.1 | 0 | 0.44 | 330 | 37.4 | 8.82
156.5 | 210 | 44.4 | 95 | 0.95 | 50 | 2.6 | 912.8 | 2.7 | 19.8% | 935.75 | 0.107 | 6.5 | 2.1 | 0.44 | 355 | 37.4 | 9.5
156.5 | 210 | 44.5 | 95 | 0.95 | 50 | 2.8 | 902.9 | 2.7 | 19.8% | 945.6 | 0.107 | 6.5 | 2.1 | 0.44 | 355 | 37.4 | 9.5
148.8 | 212 | 44.4 | 66 | 0.95 | 50 | 2.7 | 915.8 | 2.6 | 20.1% | 955.45 | 0.107 | 6 | 2.1 | 0.45 | 328 | 37.2 | 8.82
161.3 | 210 | 49.2 | 63 | 0.95 | 57 | 2.8 | 903.3 | 2.8 | 19.4% | 955.45 | 0.107 | 5.9 | 0 | 0.49 | 330 | 37 | 8.92
150.1 | 175 | 43 | 80 | 0.95 | 75 | 2.8 | 894.1 | 2.6 | 20.2% | 925.9 | 0.107 | 6.5 | 0 | 0.45 | 330 | 36.9 | 8.94
161.3 | 210 | 44.5 | 63 | 0.95 | 57 | 2.8 | 903.3 | 2.8 | 19.4% | 955.45 | 0.107 | 5.9 | 0 | 0.49 | 330 | 36.8 | 8.98
149.1 | 165 | 43 | 80 | 0.95 | 75 | 2.6 | 915.5 | 2.6 | 20.5% | 955.45 | 0.107 | 6.2 | 0 | 0.47 | 320 | 36.7 | 8.73
152.6 | 165 | 48.9 | 80 | 0.95 | 80 | 2.8 | 946.4 | 2.6 | 20.4% | 916.05 | 0.107 | 4.7 | 0 | 0.47 | 325 | 36.4 | 8.93
150.1 | 175 | 48.2 | 80 | 0.95 | 75 | 2.5 | 894.1 | 2.6 | 20.2% | 925.9 | 0.107 | 6.5 | 0 | 0.45 | 330 | 36.3 | 9.09
153.7 | 160 | 48.2 | 80 | 0.95 | 80 | 2.5 | 945.4 | 2.6 | 20% | 925.9 | 0.107 | 6.8 | 0 | 0.48 | 320 | 36.1 | 8.86
149.1 | 165 | 48.6 | 80 | 0.95 | 75 | 2.7 | 915.5 | 2.6 | 20.5% | 955.45 | 0.107 | 6.2 | 0 | 0.47 | 320 | 35.8 | 8.94
152.6 | 155 | 44.5 | 80 | 0.95 | 80 | 2.8 | 946.4 | 2.6 | 20.4% | 916.05 | 0.107 | 4.7 | 0 | 0.48 | 315 | 35.7 | 8.83
159.5 | 165 | 48.9 | 80 | 0.95 | 80 | 2.6 | 924.7 | 2.6 | 20.5% | 925.9 | 0.107 | 5.8 | 0 | 0.49 | 325 | 35.6 | 9.13
153.7 | 150 | 43 | 80 | 0.95 | 80 | 2.6 | 945.4 | 2.6 | 20% | 925.9 | 0.107 | 6.8 | 0 | 0.5 | 310 | 35.5 | 8.73
161 | 170 | 48.9 | 80 | 0.95 | 80 | 2.5 | 928 | 2.6 | 20.4% | 916.05 | 0.107 | 6.1 | 0 | 0.49 | 330 | 35.5 | 9.3
148 | 160 | 48.2 | 80 | 0.95 | 75 | 2.8 | 906.6 | 2.6 | 20.1% | 955.45 | 0.107 | 5 | 0 | 0.47 | 315 | 35.5 | 8.87
159.5 | 155 | 43 | 80 | 0.95 | 80 | 2.7 | 924.7 | 2.6 | 20.5% | 925.9 | 0.107 | 5.8 | 0 | 0.51 | 315 | 34.9 | 9.03
148 | 150 | 43 | 80 | 0.95 | 75 | 2.5 | 906.6 | 2.6 | 20.1% | 955.45 | 0.107 | 5 | 0 | 0.49 | 305 | 34.9 | 8.74
161 | 160 | 43 | 80 | 0.95 | 80 | 2.5 | 928 | 2.6 | 20.4% | 916.05 | 0.107 | 6.1 | 0 | 0.5 | 320 | 34.7 | 9.24
162.5 | 165 | 48.9 | 80 | 0.95 | 80 | 2.7 | 921.7 | 2.7 | 20.2% | 925.9 | 0.107 | 6.2 | 0 | 0.5 | 325 | 34.5 | 9.42
156.8 | 165 | 48.9 | 80 | 0.95 | 80 | 2.8 | 937.2 | 2.6 | 20.4% | 916.05 | 0.107 | 5.8 | 0 | 0.48 | 325 | 34.2 | 9.5
162.5 | 155 | 43 | 80 | 0.95 | 80 | 2.6 | 921.7 | 2.7 | 20.2% | 925.9 | 0.107 | 6.2 | 0 | 0.52 | 315 | 33.8 | 9.33
161.8 | 170 | 48.9 | 80 | 0.95 | 80 | 2.8 | 937.2 | 2.6 | 20.4% | 916.05 | 0.107 | 6.1 | 0 | 0.49 | 330 | 33.8 | 9.76
151.5 | 145 | 48.6 | 80 | 0.95 | 75 | 2.6 | 903.3 | 2.6 | 20.2% | 965.3 | 0.107 | 6.4 | 0 | 0.5 | 300 | 33.7 | 8.9
156.8 | 155 | 44.4 | 80 | 0.95 | 80 | 2.6 | 937.2 | 2.6 | 20.4% | 916.05 | 0.107 | 5.8 | 0 | 0.5 | 315 | 33.5 | 9.41
166.4 | 160 | 48.9 | 80 | 0.95 | 80 | 2.6 | 922.7 | 2.7 | 19.8% | 925.9 | 0.107 | 6.2 | 0 | 0.52 | 320 | 33.5 | 9.55
151.5 | 135 | 43 | 80 | 0.95 | 75 | 2.7 | 903.3 | 2.6 | 20.2% | 965.3 | 0.107 | 6.4 | 0 | 0.52 | 290 | 33.5 | 8.66
161 | 170 | 48.9 | 80 | 0.95 | 80 | 2.5 | 928 | 2.6 | 20.4% | 916.05 | 0.107 | 5.7 | 0 | 0.49 | 330 | 33.4 | 9.88
146.9 | 155 | 48.6 | 80 | 0.95 | 75 | 2.6 | 937.2 | 2.6 | 20.4% | 925.9 | 0.107 | 5.2 | 0 | 0.47 | 310 | 33.4 | 9.28
160.7 | 170 | 48.9 | 80 | 0.95 | 80 | 2.6 | 928 | 2.6 | 20.4% | 896.35 | 0.107 | 5.7 | 0 | 0.49 | 330 | 33.2 | 9.94
161.8 | 160 | 43 | 80 | 0.95 | 80 | 2.5 | 937.2 | 2.6 | 20.4% | 916.05 | 0.107 | 6.1 | 0 | 0.51 | 320 | 33 | 9.71
145.5 | 155 | 48.2 | 80 | 0.95 | 75 | 2.5 | 918.8 | 2.6 | 20.4% | 935.75 | 0.107 | 6.1 | 0 | 0.47 | 310 | 33 | 9.39
166.4 | 150 | 44.4 | 80 | 0.95 | 80 | 2.8 | 922.7 | 2.7 | 19.8% | 925.9 | 0.107 | 6.2 | 0 | 0.54 | 310 | 32.9 | 9.42
146.9 | 145 | 43 | 80 | 0.95 | 75 | 2.5 | 937.2 | 2.6 | 20.4% | 925.9 | 0.107 | 5.2 | 0 | 0.49 | 300 | 32.9 | 9.11
161 | 160 | 43 | 80 | 0.95 | 80 | 2.8 | 928 | 2.6 | 20.4% | 916.05 | 0.107 | 5.7 | 0 | 0.5 | 320 | 32.6 | 9.83
161.3 | 180 | 44.4 | 63 | 0.95 | 57 | 2.8 | 903.3 | 2.6 | 20.2% | 955.45 | 0.107 | 6.6 | 0 | 0.54 | 300 | 32.6 | 9.22
145.5 | 145 | 43 | 80 | 0.95 | 75 | 2.5 | 918.8 | 2.6 | 20.4% | 935.75 | 0.107 | 6.1 | 0 | 0.48 | 300 | 32.5 | 9.22
160.7 | 160 | 43 | 80 | 0.95 | 80 | 2.5 | 928 | 2.6 | 20.4% | 896.35 | 0.107 | 5.7 | 0 | 0.5 | 320 | 32.4 | 9.89
162.2 | 180 | 43 | 63 | 0.95 | 57 | 2.6 | 897.4 | 2.6 | 20.1% | 955.45 | 0.107 | 5.9 | 0 | 0.54 | 300 | 32.2 | 9.33
150.1 | 155 | 48.2 | 80 | 0.95 | 75 | 2.5 | 894.1 | 2.6 | 20.2% | 925.9 | 0.107 | 6.5 | 0 | 0.48 | 310 | 31.9 | 9.72
149.1 | 145 | 48.6 | 80 | 0.95 | 75 | 2.7 | 915.5 | 2.6 | 20.5% | 955.45 | 0.107 | 6.2 | 0 | 0.5 | 300 | 31.4 | 9.55
150.1 | 145 | 43 | 80 | 0.95 | 75 | 2.8 | 894.1 | 2.6 | 20.2% | 925.9 | 0.107 | 6.5 | 0 | 0.5 | 300 | 31.4 | 9.55
161.3 | 180 | 44.5 | 63 | 0.95 | 57 | 2.8 | 903.3 | 2.8 | 19.4% | 955.45 | 0.107 | 5.9 | 0 | 0.54 | 300 | 31.3 | 9.6
149.1 | 135 | 43 | 80 | 0.95 | 75 | 2.6 | 915.5 | 2.6 | 20.5% | 955.45 | 0.107 | 6.2 | 0 | 0.51 | 290 | 31.2 | 9.3

## ic yeh d
Cement (component 1)(kg in a m^3 mixture) | Blast Furnace Slag (component 2)(kg in a m^3 mixture) | Fly Ash (component 3)(kg in a m^3 mixture) | Water (component 4)(kg in a m^3 mixture) | Superplasticizer (component 5)(kg in a m^3 mixture) | Coarse Aggregate (component 6)(kg in a m^3 mixture) | Fine Aggregate (component 7)(kg in a m^3 mixture) | Age (day) | Concrete compressive strength(MPa, megapascals)
315 | 137 | 0 | 145 | 5.9 | 1130 | 745 | 28 | 81.75116932
540 | 0 | 0 | 162 | 2.5 | 1040 | 676 | 28 | 79.98611076
451 | 0 | 0 | 165 | 11.25 | 1030 | 745 | 28 | 78.80021204
275 | 180 | 120 | 162 | 10.35 | 830 | 765 | 28 | 76.23536132
522 | 0 | 0 | 146 | 0 | 896 | 896 | 28 | 74.98740976
323.7 | 282.8 | 0 | 183.8 | 10.3 | 942.7 | 659.9 | 28 | 74.69782984
389.9 | 189 | 0 | 145.9 | 22 | 944.7 | 755.8 | 28 | 74.4978818
424 | 22 | 132 | 168 | 8.92 | 822 | 750 | 28 | 72.09850532
485 | 0 | 0 | 146 | 0 | 1120 | 800 | 28 | 71.98818916
362.6 | 189 | 0 | 164.9 | 11.6 | 944.7 | 755.8 | 28 | 71.29871316
362.6 | 189 | 0 | 164.9 | 11.6 | 944.7 | 755.8 | 28 | 71.29871316
362.6 | 189 | 0 | 164.9 | 11.6 | 944.7 | 755.8 | 28 | 71.29871316
362.6 | 189 | 0 | 164.9 | 11.6 | 944.7 | 755.8 | 28 | 71.29871316
500 | 0 | 0 | 151 | 9 | 1033 | 655 | 28 | 69.83702404
401.8 | 94.7 | 0 | 147.4 | 11.4 | 946.8 | 852.1 | 28 | 68.4994406
475 | 118.8 | 0 | 181.1 | 8.9 | 852.1 | 781.5 | 28 | 68.29949256
250 | 180 | 95 | 159 | 9.45 | 860 | 800 | 28 | 67.86512268
286.3 | 200.9 | 0 | 144.7 | 11.2 | 1004.6 | 803.7 | 28 | 67.69964844
500 | 0 | 0 | 140 | 4 | 966 | 853 | 28 | 67.568648
540 | 0 | 0 | 173 | 0 | 1125 | 613 | 28 | 67.30664712
469 | 117.2 | 0 | 137.8 | 32.2 | 852.1 | 840.5 | 28 | 66.89985628
439 | 177 | 0 | 186 | 11.1 | 884.9 | 707.9 | 28 | 65.99664272
366 | 187 | 0 | 191.3 | 6.6 | 824.3 | 756.9 | 28 | 65.90908
366 | 187 | 0 | 191 | 7 | 824 | 757 | 28 | 65.90701084
505 | 0 | 60 | 195 | 0 | 1030 | 630 | 28 | 64.0178466
277.19 | 97.82 | 24.46 | 160.7 | 11.19 | 1061.7 | 782.46 | 28 | 63.14221208
359 | 19 | 141 | 154 | 10.91 | 942 | 801 | 28 | 62.93536928
424 | 22 | 132 | 178 | 8.48 | 822 | 750 | 28 | 62.05284
540 | 0 | 0 | 162 | 2.5 | 1055 | 676 | 28 | 61.88736576
425 | 106.3 | 0 | 151.4 | 18.6 | 936 | 803.7 | 28 | 61.79773388
325.6 | 166.4 | 0 | 174 | 8.9 | 881.6 | 790 | 28 | 61.23581094
326 | 166 | 0 | 174 | 9 | 882 | 790 | 28 | 61.23236356
374 | 189.2 | 0 | 170.1 | 10.1 | 926.1 | 756.7 | 28 | 61.09446836
425 | 106.3 | 0 | 153.5 | 16.5 | 852.1 | 887.1 | 28 | 60.2946762
425 | 106.3 | 0 | 153.5 | 16.5 | 852.1 | 887.1 | 28 | 60.2946762
425 | 106.3 | 0 | 153.5 | 16.5 | 852.1 | 887.1 | 28 | 60.2946762
520 | 0 | 0 | 170 | 5.2 | 855 | 855 | 28 | 60.28088668
313.3 | 262.2 | 0 | 175.5 | 8.6 | 1046.9 | 611.8 | 28 | 59.79825348
359 | 19 | 141 | 154 | 10.91 | 942 | 801 | 28 | 59.49488404
356 | 119 | 0 | 160 | 9.03 | 1061 | 657 | 28 | 58.99846132
475 | 0 | 0 | 162 | 9.5 | 1044 | 662 | 28 | 58.52272288
491 | 26 | 123 | 201 | 3.93 | 822 | 699 | 28 | 57.915984
475 | 0 | 59 | 142 | 1.9 | 1098 | 641 | 28 | 57.226508
321.3 | 164.2 | 0 | 190.5 | 4.6 | 870 | 774 | 28 | 57.21823
321 | 164 | 0 | 190 | 5 | 870 | 774 | 28 | 57.21271848
446 | 24 | 79 | 162 | 11.61 | 967 | 712 | 28 | 57.02655996
528 | 0 | 0 | 185 | 6.86 | 920 | 720 | 28 | 56.83350668
375 | 93.8 | 0 | 126.6 | 23.4 | 852.1 | 992.6 | 28 | 56.69561148
330.5 | 169.6 | 0 | 194.9 | 8.1 | 811 | 802.3 | 28 | 56.61908
331 | 170 | 0 | 195 | 8 | 811 | 802 | 28 | 56.61287436
531.3 | 0 | 0 | 141.8 | 28.2 | 852.1 | 893.7 | 28 | 56.3991368
525 | 0 | 0 | 189 | 0 | 1125 | 613 | 28 | 55.94408264
397 | 17.2 | 158 | 167 | 20.8 | 967 | 633 | 28 | 55.64760796
385 | 0 | 136 | 158 | 20 | 903 | 768 | 28 | 55.55108132
491 | 26 | 123 | 210 | 3.93 | 882 | 699 | 28 | 55.55108132
218.23 | 54.64 | 123.78 | 140.75 | 11.91 | 1075.7 | 792.67 | 28 | 55.50971276
318.8 | 212.5 | 0 | 155.7 | 14.3 | 852.1 | 880.4 | 28 | 55.49592324
355 | 19 | 97 | 145 | 12.25 | 967 | 871 | 28 | 55.45455468
285 | 190 | 0 | 163 | 7.6 | 1031 | 685 | 28 | 53.57917996
297.8 | 137.2 | 106.9 | 201.3 | 6 | 878.4 | 655.3 | 28 | 53.52471
298 | 137 | 107 | 201 | 6 | 878 | 655 | 28 | 53.52402188
446 | 24 | 79 | 162 | 10.3 | 967 | 712 | 28 | 53.38612668
279.8 | 128.9 | 100.4 | 172.4 | 9.5 | 825.1 | 804.9 | 28 | 52.82696
280 | 129 | 100 | 172 | 9 | 825 | 805 | 28 | 52.82075636
246.83 | 0 | 125.08 | 143.3 | 11.99 | 1086.8 | 800.89 | 28 | 52.5035974
312.9 | 160.5 | 0 | 177.6 | 9.6 | 916.6 | 759.5 | 28 | 52.44637
313 | 161 | 0 | 178 | 10 | 917 | 759 | 28 | 52.44154456
322.5 | 148.6 | 0 | 185.8 | 8.5 | 951 | 709.5 | 28 | 52.42638
322 | 149 | 0 | 186 | 8 | 951 | 709 | 28 | 52.42086028
405 | 0 | 0 | 175 | 0 | 1120 | 695 | 28 | 52.30364936
214.9 | 53.8 | 121.89 | 155.63 | 9.61 | 1014.3 | 780.58 | 28 | 52.20022796
379.5 | 151.2 | 0 | 153.9 | 15.9 | 1134.3 | 605 | 28 | 52.20022796
275.07 | 0 | 121.35 | 159.48 | 9.9 | 1053.6 | 777.5 | 28 | 51.3314882
446 | 24 | 79 | 162 | 11.64 | 967 | 712 | 28 | 51.021224
520 | 0 | 0 | 175 | 5.2 | 870 | 805 | 28 | 51.021224
388.6 | 97.1 | 0 | 157.9 | 12.1 | 852.1 | 925.7 | 28 | 50.69717028
252.31 | 0 | 98.75 | 146.25 | 14.17 | 987.76 | 889.01 | 28 | 50.60064364
387 | 20 | 94 | 157 | 14.32 | 938 | 845 | 28 | 50.23522136
337.9 | 189 | 0 | 174.9 | 9.5 | 944.7 | 755.8 | 28 | 49.89737812
259.9 | 100.6 | 78.4 | 170.6 | 10.4 | 935.7 | 762.9 | 28 | 49.77327244
260 | 101 | 78 | 171 | 10 | 936 | 763 | 28 | 49.77327244
200 | 200 | 0 | 190 | 0 | 1145 | 660 | 28 | 49.24927068
277.05 | 0 | 97.39 | 160.6 | 11.83 | 973.9 | 875.61 | 28 | 48.28400428
304 | 76 | 0 | 228 | 0 | 932 | 670 | 28 | 47.81378
297.16 | 0 | 117.54 | 174.8 | 9.52 | 1022.8 | 753.45 | 28 | 47.401475
333 | 17.5 | 163 | 167 | 17.9 | 996 | 652 | 28 | 47.27736932
387 | 20 | 94 | 157 | 13.93 | 938 | 845 | 28 | 46.68441996
387 | 20 | 94 | 157 | 11.61 | 938 | 845 | 28 | 46.68441996
165 | 128.5 | 132.1 | 175.06 | 8.08 | 1005.8 | 746.6 | 28 | 46.38794528
289 | 133.7 | 0 | 194.9 | 5.5 | 924.1 | 760.1 | 28 | 46.24729
289 | 134 | 0 | 195 | 6 | 924 | 760 | 28 | 46.24315532
314 | 145.3 | 113.2 | 178.9 | 8 | 869.1 | 690.2 | 28 | 46.23419
314 | 145 | 113 | 179 | 8 | 869 | 690 | 28 | 46.2293658
213.5 | 0 | 174.24 | 154.61 | 11.66 | 1052.3 | 775.48 | 28 | 45.93978588
266 | 114 | 0 | 228 | 0 | 932 | 670 | 28 | 45.85429
213.72 | 98.05 | 24.51 | 181.71 | 6.86 | 1065.8 | 785.38 | 28 | 45.70536404
310 | 142.8 | 0 | 167.9 | 10 | 914.3 | 804 | 28 | 45.30478
310 | 143 | 0 | 168 | 10 | 914 | 804 | 28 | 45.2985732
336.5 | 0 | 0 | 181.9 | 3.4 | 985.8 | 816.8 | 28 | 44.86834
336 | 0 | 0 | 182 | 3 | 986 | 817 | 28 | 44.86420332
213.5 | 0 | 174.24 | 159.21 | 11.66 | 1043.6 | 771.9 | 28 | 44.63667624
141.9 | 166.6 | 129.7 | 173.5 | 10.9 | 882.6 | 785.3 | 28 | 44.61186
142 | 167 | 130 | 174 | 11 | 883 | 785 | 28 | 44.6090972
312.7 | 144.7 | 0 | 127.3 | 8 | 999.7 | 822.2 | 28 | 44.5236
313 | 145 | 0 | 127 | 8 | 1000 | 822 | 28 | 44.51946532
446 | 24 | 79 | 162 | 11.64 | 967 | 712 | 28 | 44.42293868
313 | 145 | 0 | 178 | 8 | 867 | 824 | 28 | 44.38846488
334 | 17.6 | 158 | 189 | 15.3 | 967 | 633 | 28 | 44.32641204
276.4 | 116 | 90.3 | 179.6 | 8.9 | 870.1 | 768.3 | 28 | 44.28435
276 | 116 | 90 | 180 | 9 | 870 | 768 | 28 | 44.27814872
500.1 | 0 | 0 | 200 | 3 | 1124.4 | 613.2 | 28 | 44.13335876
500 | 0 | 0 | 200 | 0 | 1125 | 613 | 28 | 44.0919902
355 | 19 | 97 | 145 | 13.13 | 967 | 871 | 28 | 44.02993736
480 | 0 | 0 | 192 | 0 | 936.2 | 712.2 | 28 | 43.94237
480 | 0 | 0 | 192 | 0 | 936 | 721 | 28 | 43.89204216
287.3 | 120.5 | 93.9 | 187.6 | 9.2 | 904.4 | 695.9 | 28 | 43.79827
284 | 15 | 141 | 179 | 5.46 | 842 | 801 | 28 | 43.73346268
400 | 0 | 0 | 187 | 0 | 1025 | 745 | 28 | 43.69898888
277 | 116.8 | 91 | 190.6 | 7 | 946.5 | 665.6 | 28 | 43.57833058
277 | 117 | 91 | 191 | 7 | 946 | 666 | 28 | 43.5748832
305.3 | 203.5 | 0 | 203.5 | 0 | 965.4 | 631 | 28 | 43.377
298.1 | 0 | 107 | 186.4 | 6.1 | 879 | 815.2 | 28 | 42.6440906
298 | 0 | 107 | 186 | 6 | 879 | 815 | 28 | 42.63719584
288.4 | 121 | 0 | 177.4 | 7 | 907.9 | 829.5 | 28 | 42.14008
288 | 121 | 0 | 177 | 7 | 908 | 829 | 28 | 42.13387836
287 | 121 | 94 | 188 | 9 | 904 | 696 | 28 | 41.94082508
203.5 | 305.3 | 0 | 203.5 | 0 | 963.4 | 630 | 28 | 41.68434
264.5 | 111 | 86.5 | 195.5 | 5.9 | 832.6 | 790.4 | 28 | 41.54231
265 | 111 | 86 | 195 | 6 | 833 | 790 | 28 | 41.540929
167 | 75.4 | 167 | 164.03 | 7.91 | 1007.3 | 770.1 | 28 | 41.40992856
516 | 0 | 0 | 162 | 8.2 | 801 | 802 | 28 | 41.36856
516 | 0 | 0 | 162 | 8.26 | 801 | 802 | 28 | 41.36856
167.35 | 129.9 | 128.62 | 175.46 | 7.79 | 1006.3 | 746.6 | 28 | 41.20308576
313.3 | 145 | 0 | 178.5 | 8 | 1001.9 | 688.7 | 28 | 41.05347
313 | 145 | 0 | 178 | 8 | 1002 | 689 | 28 | 41.05140104
284 | 119.7 | 0 | 168.3 | 7.2 | 970.4 | 794.2 | 28 | 40.93488
284 | 120 | 0 | 168 | 7 | 970 | 794 | 28 | 40.93419012
313.3 | 145 | 0 | 178.5 | 8 | 867.2 | 824 | 28 | 40.92523
355.9 | 0 | 141.6 | 193.3 | 11 | 801.4 | 778.4 | 28 | 40.8686899
356 | 0 | 142 | 193 | 11 | 801 | 778 | 28 | 40.86524252
190 | 190 | 0 | 228 | 0 | 932 | 670 | 28 | 40.85697
326 | 0 | 138 | 199 | 11 | 801 | 792 | 28 | 40.679084
213.76 | 98.06 | 24.52 | 181.74 | 6.65 | 1066 | 785.52 | 28 | 40.2309246
213.74 | 0 | 174.74 | 154.79 | 10.16 | 1053.5 | 776.35 | 28 | 40.14818748
317.9 | 0 | 126.5 | 209.7 | 5.7 | 860.5 | 736.6 | 28 | 40.06200298
318 | 0 | 126 | 210 | 6 | 861 | 737 | 28 | 40.0585556
295.71 | 0 | 95.64 | 171.54 | 8.87 | 955.14 | 859.2 | 28 | 39.94134468
162 | 207 | 172 | 216 | 10 | 822 | 638 | 28 | 39.84481804
228 | 342.1 | 0 | 185.7 | 0 | 955.8 | 674.3 | 28 | 39.69934
393 | 0 | 0 | 192 | 0 | 940.6 | 785.6 | 28 | 39.60488
393 | 0 | 0 | 192 | 0 | 940 | 758 | 28 | 39.58281716
159.8 | 250 | 0 | 168.4 | 12.2 | 1049.3 | 688.2 | 28 | 39.45595
160 | 250 | 0 | 168 | 12 | 1049 | 688 | 28 | 39.45181672
239.6 | 359.4 | 0 | 185.7 | 0 | 941.6 | 664.3 | 28 | 39.43527
266.2 | 112.3 | 87.5 | 177.9 | 10.4 | 909.7 | 744.5 | 28 | 39.42148
266 | 112 | 87 | 178 | 10 | 910 | 745 | 28 | 39.41734292
160 | 128 | 122 | 182 | 6.4 | 824 | 879 | 28 | 39.39665864
450.1 | 50 | 0 | 200 | 3 | 1124.4 | 613.2 | 28 | 39.37597436
192 | 288 | 0 | 192 | 0 | 929.8 | 716.1 | 28 | 39.32151
234 | 156 | 0 | 189 | 5.85 | 981 | 760 | 28 | 39.300132
475 | 0 | 0 | 228 | 0 | 932 | 594 | 28 | 39.28978986
178.03 | 129.8 | 118.6 | 179.94 | 3.57 | 1007.3 | 746.8 | 28 | 39.1622368
397 | 0 | 0 | 185 | 0 | 1040 | 734 | 28 | 39.0932892
374.3 | 0 | 0 | 190.2 | 6.7 | 1013.2 | 730.4 | 28 | 39.05606
374 | 0 | 0 | 190 | 7 | 1013 | 730 | 28 | 39.05192064
288 | 192 | 0 | 192 | 0 | 932 | 717.8 | 28 | 38.8044
316.1 | 210.7 | 0 | 185.7 | 0 | 977 | 689.3 | 28 | 38.70028788
326.5 | 0 | 137.9 | 199 | 10.8 | 801.1 | 792.5 | 28 | 38.63065
212 | 0 | 124.78 | 159 | 7.84 | 1085.4 | 799.54 | 28 | 38.50033984
313.8 | 0 | 112.6 | 169.9 | 10.1 | 925.3 | 782.9 | 28 | 38.46104
314 | 0 | 113 | 170 | 10 | 925 | 783 | 28 | 38.45897128
309.9 | 142.8 | 111.2 | 167.8 | 22.1 | 913.9 | 651.2 | 28 | 38.21559
375 | 0 | 0 | 186 | 0 | 1038 | 758 | 28 | 38.21075992
173.54 | 50.05 | 173.53 | 164.77 | 6.47 | 1006.2 | 793.5 | 28 | 38.20386516
166 | 259.7 | 0 | 183.2 | 12.7 | 858.8 | 826.8 | 28 | 37.91704
166 | 260 | 0 | 183 | 13 | 859 | 827 | 28 | 37.91428524
210.7 | 316.1 | 0 | 185.7 | 0 | 977 | 689.3 | 28 | 37.81362
173.81 | 93.37 | 159.9 | 172.34 | 9.73 | 1007.2 | 746.6 | 28 | 37.81086384
382.5 | 0 | 0 | 185.7 | 0 | 1047.8 | 739.3 | 28 | 37.43786
150 | 237 | 0 | 174 | 12 | 1069 | 675 | 28 | 37.43165204
150 | 236.8 | 0 | 173.8 | 11.9 | 1069.3 | 674.8 | 28 | 37.43165204
427.5 | 47.5 | 0 | 228 | 0 | 932 | 594 | 28 | 37.42752
382 | 0 | 0 | 186 | 0 | 1047 | 739 | 28 | 37.42475728
382 | 0 | 0 | 185 | 0 | 1047 | 739 | 28 | 37.42475728
212.57 | 0 | 100.39 | 159.35 | 10.37 | 1003.8 | 903.79 | 28 | 37.404073
155.6 | 243.5 | 0 | 180.3 | 10.7 | 1022 | 697.7 | 28 | 37.36339
156 | 243 | 0 | 180 | 11 | 1022 | 698 | 28 | 37.36270444
194.68 | 0 | 100.52 | 170.17 | 7.48 | 998 | 901.8 | 28 | 37.2661778
321.4 | 0 | 127.9 | 182.5 | 11.5 | 870.1 | 779.7 | 28 | 37.26549
321 | 0 | 128 | 182 | 11 | 870 | 780 | 28 | 37.25928304
272.8 | 105.1 | 81.8 | 209.7 | 9 | 904 | 679.7 | 28 | 37.17103
273 | 105 | 82 | 210 | 9 | 904 | 680 | 28 | 37.16965116
250.2 | 166.8 | 0 | 203.5 | 0 | 977.6 | 694.1 | 28 | 36.96419
397 | 0 | 0 | 186 | 0 | 1040 | 734 | 28 | 36.93522932
313.3 | 0 | 113 | 178.5 | 8 | 1001.9 | 688.7 | 28 | 36.80492
313 | 0 | 113 | 178 | 8 | 1002 | 689 | 28 | 36.80422888
380 | 95 | 0 | 228 | 0 | 932 | 594 | 28 | 36.44777
139.9 | 132.6 | 103.3 | 200.3 | 7.4 | 916 | 753.4 | 28 | 36.44363
140 | 133 | 103 | 200 | 7 | 916 | 753 | 28 | 36.4388066
151.8 | 178.1 | 138.7 | 167.5 | 18.3 | 944 | 694.6 | 28 | 36.34986
152 | 178 | 139 | 168 | 18 | 944 | 695 | 28 | 36.34917472
298.1 | 0 | 107.5 | 163.6 | 12.8 | 953.2 | 784 | 28 | 35.86585
298 | 0 | 107 | 164 | 13 | 953 | 784 | 28 | 35.85964676
160.2 | 188 | 146.4 | 203.2 | 11.3 | 828.7 | 709.7 | 28 | 35.31427
139.7 | 163.9 | 127.7 | 236.7 | 5.8 | 868.6 | 655.6 | 28 | 35.22532884
140 | 164 | 128 | 237 | 6 | 869 | 656 | 28 | 35.22532884
290.35 | 0 | 96.18 | 168.08 | 9.41 | 961.18 | 865 | 28 | 34.73580088
350 | 0 | 0 | 186 | 0 | 1050 | 770 | 28 | 34.29453624
166.8 | 250.2 | 0 | 203.5 | 0 | 975.6 | 692.6 | 28 | 33.94773
251.81 | 0 | 99.94 | 146.14 | 12.35 | 1006 | 899.76 | 28 | 33.94290348
255.3 | 98.8 | 77 | 188.6 | 6.5 | 919 | 749.3 | 28 | 33.7988
255 | 99 | 77 | 189 | 6 | 919 | 749 | 28 | 33.79811352
162 | 190.1 | 148.1 | 178.8 | 18.8 | 838.1 | 741.4 | 28 | 33.76226
162 | 190 | 148 | 179 | 19 | 838 | 741 | 28 | 33.75674496
231.75 | 0 | 121.62 | 173.96 | 6.72 | 1056.4 | 778.45 | 28 | 33.72916592
261.9 | 110.5 | 86.1 | 195.4 | 5 | 895.2 | 732.6 | 28 | 33.71882378
262 | 111 | 86 | 195 | 5 | 895 | 733 | 28 | 33.7153764
172.38 | 13.61 | 172.37 | 156.76 | 4.14 | 1006.3 | 856.4 | 28 | 33.68779736
310 | 143 | 111 | 168 | 22 | 914 | 651 | 28 | 33.68779736
157 | 236 | 0 | 192 | 0 | 935.4 | 781.2 | 28 | 33.66436
349 | 0 | 0 | 192 | 0 | 1056 | 809 | 28 | 33.60506024
303.6 | 139.9 | 0 | 213.5 | 6.2 | 895.5 | 722.5 | 28 | 33.41959
304 | 140 | 0 | 214 | 6 | 895 | 722 | 28 | 33.41890172
252.1 | 97.1 | 75.6 | 193.8 | 8.3 | 835.5 | 821.4 | 28 | 33.3996
252 | 97 | 76 | 194 | 8 | 835 | 821 | 28 | 33.39821744
132 | 206.5 | 160.9 | 178.9 | 5.5 | 866.9 | 735.6 | 28 | 33.30652
132 | 207 | 161 | 179 | 5 | 867 | 736 | 28 | 33.3016908
251.37 | 0 | 118.27 | 192.94 | 5.75 | 1043.6 | 754.3 | 28 | 33.27411176
397 | 0 | 0 | 185.7 | 0 | 1040.6 | 734.3 | 28 | 33.08244
146 | 230 | 0 | 202 | 3 | 827 | 872 | 28 | 33.0603742
157 | 214 | 152 | 200 | 9 | 819 | 704 | 28 | 33.05347944
290.2 | 193.5 | 0 | 185.7 | 0 | 998.2 | 704.3 | 28 | 33.0431373
332.5 | 142.5 | 0 | 228 | 0 | 932 | 594 | 28 | 33.01900564
212 | 141.3 | 0 | 203.5 | 0 | 973.4 | 750 | 28 | 33.00384
149.5 | 236 | 0 | 175.8 | 12.6 | 846.8 | 892.7 | 28 | 32.96384756
149 | 236 | 0 | 176 | 13 | 847 | 893 | 28 | 32.9569528
236 | 157 | 0 | 192 | 0 | 972.6 | 749.1 | 28 | 32.88455782
160 | 188 | 146 | 203 | 11 | 829 | 710 | 28 | 32.83974188
159.1 | 186.7 | 0 | 175.6 | 11.3 | 989.6 | 788.9 | 28 | 32.76804
159 | 187 | 0 | 176 | 11 | 990 | 789 | 28 | 32.76389952
349 | 0 | 0 | 192 | 0 | 1047 | 806 | 28 | 32.72253096
145.9 | 230.5 | 0 | 202.5 | 3.4 | 827 | 871.8 | 28 | 32.72046
251.37 | 0 | 118.27 | 188.45 | 6.35 | 1028.4 | 757.73 | 28 | 32.66047812
193.5 | 290.2 | 0 | 185.7 | 0 | 998.2 | 704.3 | 28 | 32.62669
260.9 | 100.5 | 78.3 | 200.6 | 8.6 | 864.5 | 761.5 | 28 | 32.40124
261 | 100 | 78 | 201 | 9 | 864 | 761 | 28 | 32.39847724
272.6 | 0 | 89.6 | 198.7 | 10.6 | 931.3 | 762.2 | 28 | 32.24541
273 | 0 | 90 | 199 | 11 | 931 | 762 | 28 | 32.23989776
255.5 | 170.3 | 0 | 185.7 | 0 | 1026.6 | 724.3 | 28 | 32.05167
339 | 0 | 0 | 197 | 0 | 968 | 781 | 28 | 32.03994972
376 | 0 | 0 | 214.6 | 0 | 1003.5 | 762.36 | 28 | 31.97100212
333 | 0 | 0 | 192 | 0 | 931.2 | 842.6 | 28 | 31.96687
339.2 | 0 | 0 | 185.7 | 0 | 1069.2 | 754.3 | 28 | 31.89999
298.2 | 0 | 107 | 209.7 | 11.1 | 879.6 | 744.2 | 28 | 31.87516
298 | 0 | 107 | 210 | 11 | 880 | 744 | 28 | 31.87447548
339 | 0 | 0 | 185 | 0 | 1069 | 754 | 28 | 31.84000168
331 | 0 | 0 | 192 | 0 | 1025 | 821 | 28 | 31.74347504
339 | 0 | 0 | 185 | 0 | 1060 | 754 | 28 | 31.6469484
212.52 | 0 | 100.37 | 159.32 | 8.71 | 1007.8 | 903.59 | 28 | 31.64005364
331 | 0 | 0 | 192 | 0 | 978 | 825 | 28 | 31.44700036
296 | 0 | 106.7 | 221.4 | 10.5 | 819.2 | 778.4 | 28 | 31.42011
296 | 0 | 107 | 221 | 11 | 819 | 778 | 28 | 31.41942132
272.8 | 181.9 | 0 | 185.7 | 0 | 1012.4 | 714.3 | 28 | 31.38150014
385 | 0 | 0 | 186 | 0 | 966 | 763 | 28 | 31.35047372
182.04 | 45.21 | 121.97 | 170.21 | 8.19 | 1059.4 | 780.65 | 28 | 31.2677366
322.2 | 0 | 115.6 | 196 | 10.4 | 817.9 | 813.4 | 28 | 31.17879
322 | 0 | 116 | 196 | 10 | 818 | 813 | 28 | 31.17810472
168.88 | 42.22 | 124.25 | 158.33 | 10.83 | 1080.8 | 796.15 | 28 | 31.11605188
133 | 210 | 0 | 196 | 3 | 949 | 795 | 28 | 31.02642
159 | 209 | 161 | 201 | 7 | 848 | 669 | 28 | 30.88163004
249.1 | 0 | 98.75 | 158.11 | 12.8 | 987.76 | 889.01 | 28 | 30.84715624
162 | 214 | 164 | 202 | 10 | 820 | 680 | 28 | 30.6472082
325 | 0 | 0 | 184 | 0 | 1063 | 783 | 28 | 30.57136584
200 | 133 | 0 | 192 | 0 | 965.4 | 806.2 | 28 | 30.43968
238.05 | 0 | 94.11 | 186.66 | 7 | 949.91 | 847.01 | 28 | 30.2335226
218.85 | 0 | 124.13 | 158.49 | 11.33 | 1078.7 | 794.91 | 28 | 30.21973308
304.8 | 0 | 99.6 | 196 | 9.8 | 959.4 | 705.2 | 28 | 30.12320644
305 | 0 | 100 | 196 | 10 | 959 | 705 | 28 | 30.12320644
237.5 | 237.5 | 0 | 228 | 0 | 932 | 594 | 28 | 30.07977
141.3 | 212 | 0 | 203.5 | 0 | 971.8 | 748.5 | 28 | 29.89223198
143.7 | 170.2 | 132.6 | 191.6 | 8.5 | 814.1 | 805.3 | 28 | 29.87086
144 | 170 | 133 | 192 | 8 | 814 | 805 | 28 | 29.86810032
143 | 169.4 | 142.7 | 190.7 | 8.4 | 967.4 | 643.5 | 28 | 29.72607
143 | 169 | 143 | 191 | 8 | 967 | 643 | 28 | 29.72331036
251.37 | 0 | 118.27 | 188.45 | 5.75 | 1028.4 | 757.73 | 28 | 29.65436276
156 | 178 | 187 | 221 | 7 | 854 | 614 | 28 | 29.41304616
250 | 0 | 95.69 | 187.42 | 5.53 | 956.86 | 861.17 | 28 | 29.21999288
145 | 116 | 119 | 184 | 5.7 | 833 | 880 | 28 | 29.15794004
136.4 | 161.6 | 125.8 | 171.6 | 10.4 | 922.6 | 764.4 | 28 | 29.07313
136 | 162 | 126 | 172 | 10 | 923 | 764 | 28 | 29.06830816
155.2 | 183.9 | 143.2 | 193.8 | 9.2 | 879.6 | 698.5 | 28 | 28.99109
155 | 184 | 143 | 194 | 9 | 880 | 699 | 28 | 28.98557104
133.1 | 210.2 | 0 | 195.7 | 3.1 | 949.4 | 795.3 | 28 | 28.938
236.9 | 91.7 | 71.5 | 246.9 | 6 | 852.9 | 695.4 | 28 | 28.6298
237 | 92 | 71 | 247 | 6 | 853 | 695 | 28 | 28.62704352
190.34 | 0 | 125.18 | 161.85 | 9.88 | 1088.1 | 802.59 | 28 | 28.46846404
139.6 | 209.4 | 0 | 192 | 0 | 1047 | 806.9 | 28 | 28.23748958
198.6 | 132.4 | 0 | 192 | 0 | 978.4 | 825.5 | 28 | 28.02168
181.9 | 272.8 | 0 | 185.7 | 0 | 1012.4 | 714.3 | 28 | 27.9355
310 | 0 | 0 | 192 | 0 | 970 | 850 | 28 | 27.923778
133 | 200 | 0 | 192 | 0 | 927.4 | 839.2 | 28 | 27.87483
310 | 0 | 0 | 192 | 0 | 1012 | 830 | 28 | 27.82725136
181.38 | 0 | 167.01 | 169.59 | 7.56 | 1055.6 | 777.8 | 28 | 27.77209328
158.6 | 148.9 | 116 | 175.1 | 15 | 953.3 | 719.7 | 28 | 27.68108
159 | 149 | 116 | 175 | 15 | 953 | 720 | 28 | 27.67556664
307 | 0 | 0 | 193 | 0 | 968 | 812 | 28 | 27.53077668
350 | 0 | 0 | 203 | 0 | 974 | 775 | 28 | 27.3377234
164 | 163 | 128 | 197 | 8 | 961 | 641 | 28 | 27.234302
250 | 0 | 95.69 | 191.84 | 5.33 | 948.9 | 857.2 | 28 | 27.22051248
136 | 196 | 98 | 199 | 6 | 847 | 783 | 28 | 26.96540636
147.8 | 175.1 | 0 | 171.2 | 2.2 | 1000 | 828.5 | 28 | 26.92266
148 | 175 | 0 | 171 | 2 | 1000 | 828 | 28 | 26.91714304
238.2 | 158.8 | 0 | 185.7 | 0 | 1040.6 | 734.3 | 28 | 26.91369566
152.6 | 238.7 | 0 | 200 | 6.3 | 1001.8 | 683.9 | 28 | 26.85992
153 | 239 | 0 | 200 | 6 | 1002 | 684 | 28 | 26.8550902
300 | 0 | 0 | 184 | 0 | 1075 | 795 | 28 | 26.84819544
190.68 | 0 | 125.4 | 162.14 | 7.77 | 1090 | 804.01 | 28 | 26.40003604
153.1 | 145 | 113 | 178.5 | 8 | 867.2 | 824 | 28 | 26.23318
153 | 145 | 113 | 178 | 8 | 867 | 824 | 28 | 26.22766704
165 | 0.02 | 143.57 | 163.81 | 0 | 1005.6 | 900.9 | 28 | 26.200088
143.8 | 136.3 | 106.2 | 178.1 | 7.5 | 941.5 | 774.3 | 28 | 26.14769
144 | 136 | 106 | 178 | 7 | 941 | 774 | 28 | 26.14492992
277 | 0 | 0 | 191 | 0 | 968 | 856 | 28 | 25.96566616
220.8 | 147.2 | 0 | 185.7 | 0 | 1055 | 744.3 | 28 | 25.74503384
170.3 | 155.5 | 0 | 185.7 | 0 | 1026.6 | 724.3 | 28 | 25.72642
194.68 | 0 | 100.52 | 165.62 | 7.48 | 1006.4 | 905.9 | 28 | 25.72434956
289 | 0 | 0 | 192 | 0 | 913.2 | 895.3 | 28 | 25.57335
153.1 | 145 | 113 | 178.5 | 8 | 1001.9 | 688.7 | 28 | 25.55956
153 | 145 | 113 | 178 | 8 | 1002 | 689 | 28 | 25.55887532
295.8 | 0 | 0 | 185.7 | 0 | 1091.4 | 769.3 | 28 | 25.2169
295 | 0 | 0 | 185 | 0 | 1069 | 769 | 28 | 25.17966352
296 | 0 | 0 | 186 | 0 | 1090 | 769 | 28 | 25.17966352
322 | 0 | 0 | 203 | 0 | 974 | 800 | 28 | 25.17966352
312.7 | 0 | 0 | 178.1 | 8 | 999.7 | 822.2 | 28 | 25.10382116
313 | 0 | 0 | 178 | 8 | 1000 | 822 | 28 | 25.0969264
212.07 | 0 | 121.62 | 180.31 | 5.69 | 1057.6 | 779.32 | 28 | 24.90387312
222.36 | 0 | 96.67 | 189.29 | 4.46 | 967.08 | 870.32 | 28 | 24.8900836
190.34 | 0 | 125.18 | 166.61 | 9.88 | 1079 | 798.9 | 28 | 24.84871504
149 | 153 | 194 | 192 | 8 | 935 | 623 | 28 | 24.5798194
229.68 | 0 | 118.16 | 195.23 | 6.13 | 1028.1 | 757.63 | 28 | 24.53845084
275 | 0 | 0 | 183 | 0 | 1088 | 808 | 28 | 24.49708228
229.97 | 0 | 118.31 | 195.47 | 4.63 | 1029.4 | 758.59 | 28 | 24.48329276
154 | 174 | 185 | 228 | 7 | 845 | 612 | 28 | 24.3385028
122.6 | 183.9 | 0 | 203.5 | 0 | 958.2 | 800.1 | 28 | 24.29093
173 | 116 | 0 | 192 | 0 | 946.8 | 856.8 | 28 | 24.28197
167.95 | 42.08 | 163.83 | 121.75 | 5.72 | 1058.7 | 780.11 | 28 | 24.24197616
183.9 | 122.6 | 0 | 203.5 | 0 | 959.2 | 800 | 28 | 24.04616
167 | 187 | 195 | 185 | 7 | 898 | 636 | 28 | 23.8903434
436 | 0 | 0 | 218 | 0 | 838.4 | 719.7 | 28 | 23.84897484
299.8 | 0 | 119.8 | 211.5 | 9.9 | 878.2 | 727.6 | 28 | 23.83587
300 | 0 | 120 | 212 | 10 | 878 | 728 | 28 | 23.83518532
154.8 | 183.4 | 0 | 193.3 | 9.1 | 877.2 | 867.7 | 28 | 23.786922
155 | 183 | 0 | 193 | 9 | 877 | 868 | 28 | 23.786922
145.7 | 172.6 | 0 | 181.9 | 3.4 | 985.8 | 816.8 | 28 | 23.74417
146 | 173 | 0 | 182 | 3 | 986 | 817 | 28 | 23.73865868
148.5 | 139.4 | 108.6 | 192.7 | 6.1 | 892.4 | 780 | 28 | 23.6966
149 | 139 | 109 | 193 | 6 | 892 | 780 | 28 | 23.69039536
149 | 117.6 | 91.7 | 182.9 | 7.1 | 953.4 | 780.3 | 28 | 23.52423
149 | 118 | 92 | 183 | 7 | 953 | 780 | 28 | 23.51802636
184 | 86 | 190 | 213 | 6 | 923 | 623 | 28 | 22.93197176
233.81 | 0 | 94.58 | 197.89 | 4.567 | 947.04 | 852.16 | 28 | 22.83544512
203.5 | 135.7 | 0 | 185.7 | 0 | 1076.2 | 759.3 | 28 | 22.62998
381.4 | 0 | 0 | 185.7 | 0 | 1104.6 | 784.3 | 28 | 22.48933
281 | 0 | 0 | 185 | 0 | 1104 | 774 | 28 | 22.43554904
281 | 0 | 0 | 186 | 0 | 1104 | 774 | 28 | 22.43554904
116 | 173 | 0 | 192 | 0 | 909.8 | 891.9 | 28 | 22.34799
202 | 11 | 141 | 206 | 1.72 | 942 | 801 | 28 | 21.96670536
135 | 105 | 193 | 196 | 6 | 965 | 643 | 28 | 21.91154728
302 | 0 | 0 | 203 | 0 | 974 | 817 | 28 | 21.7529678
296 | 0 | 0 | 192 | 0 | 1085 | 765 | 28 | 21.6495464
166.09 | 0 | 163.27 | 176.46 | 4.49 | 1058.6 | 780.09 | 28 | 21.53923024
158.8 | 238.2 | 0 | 185.7 | 0 | 1040.6 | 734.3 | 28 | 21.06625
250 | 0 | 0 | 182 | 0 | 1100 | 820 | 28 | 20.87043852
108.3 | 162.4 | 0 | 203.5 | 0 | 938.2 | 849 | 28 | 20.59396
146.5 | 114.6 | 89.3 | 201.9 | 8.8 | 860 | 829.5 | 28 | 19.98790924
147 | 115 | 89 | 202 | 9 | 860 | 829 | 28 | 19.98790924
252.5 | 0 | 0 | 185.7 | 0 | 1111.6 | 784.3 | 28 | 19.76521
252 | 0 | 0 | 185 | 0 | 1111 | 784 | 28 | 19.69143456
252 | 0 | 0 | 185 | 0 | 1111 | 784 | 28 | 19.69143456
152.7 | 144.7 | 0 | 178.1 | 8 | 999.7 | 822.2 | 28 | 19.00954
153 | 145 | 0 | 178 | 8 | 1000 | 822 | 28 | 19.00885332
255 | 0 | 0 | 192 | 0 | 889.8 | 945 | 28 | 18.74616
236 | 0 | 0 | 194 | 0 | 968 | 885 | 28 | 18.41590396
154.8 | 183.4 | 0 | 193.3 | 9.1 | 1047.4 | 696.7 | 28 | 18.28766
155 | 183 | 0 | 193 | 9 | 1047 | 697 | 28 | 18.28490352
135.7 | 203.5 | 0 | 185.7 | 0 | 1076.2 | 759.3 | 28 | 18.19871902
164.6 | 0 | 150.4 | 181.6 | 11.7 | 1023.3 | 728.9 | 28 | 18.03393
165 | 0 | 150 | 182 | 12 | 1023 | 729 | 28 | 18.0297974
153 | 102 | 0 | 192 | 0 | 888 | 943.1 | 28 | 17.96429718
148.1 | 0 | 136.6 | 158.1 | 16.1 | 1001.8 | 830.1 | 28 | 17.95947
148 | 0 | 137 | 158 | 16 | 1002 | 830 | 28 | 17.95395504
186.2 | 124.1 | 0 | 185.7 | 0 | 1083.4 | 764.3 | 28 | 17.59681
238.1 | 0 | 0 | 185.7 | 0 | 1118.8 | 789.3 | 28 | 17.57612
238 | 0 | 0 | 186 | 0 | 1119 | 789 | 28 | 17.54026944
238 | 0 | 0 | 185 | 0 | 1118 | 789 | 28 | 17.54026944
225 | 0 | 0 | 181 | 0 | 1113 | 833 | 28 | 17.3403214
102 | 153 | 0 | 192 | 0 | 887 | 942 | 28 | 17.27551
153.6 | 144.2 | 112.3 | 220.1 | 10.1 | 923.2 | 657.9 | 28 | 16.50399
154 | 144 | 112 | 220 | 10 | 923 | 658 | 28 | 16.49916068
150.9 | 0 | 183.9 | 166.6 | 11.6 | 991.2 | 772.2 | 28 | 15.56975
151 | 0 | 184 | 167 | 12 | 991 | 772 | 28 | 15.56836808
148.1 | 0 | 182.1 | 181.4 | 15 | 838.9 | 884.3 | 28 | 15.52631
148 | 0 | 182 | 181 | 15 | 839 | 884 | 28 | 15.52010476
143.6 | 0 | 174.9 | 158.4 | 17.9 | 942.7 | 844.5 | 28 | 15.42357812
144 | 0 | 175 | 158 | 18 | 943 | 844 | 28 | 15.41668336
144 | 15 | 195 | 176 | 6 | 1021 | 709 | 28 | 15.340841
164.2 | 0 | 200.1 | 181.2 | 12.6 | 849.3 | 846 | 28 | 15.09125
164 | 0 | 200 | 181 | 13 | 849 | 846 | 28 | 15.08573488
150.7 | 0 | 185.3 | 166.7 | 15.6 | 1074.5 | 678 | 28 | 13.46133
151 | 0 | 185 | 167 | 16 | 1074 | 678 | 28 | 13.45857152
134.7 | 0 | 165.7 | 180.2 | 10 | 961 | 804.9 | 28 | 13.29379
135 | 0 | 166 | 180 | 10 | 961 | 805 | 28 | 13.29309728
144.8 | 0 | 133.6 | 180.8 | 11.1 | 979.5 | 811.5 | 28 | 13.20209
145 | 0 | 134 | 181 | 11 | 979 | 812 | 28 | 13.19657064
154.8 | 0 | 142.8 | 193.3 | 9.1 | 1047.4 | 696.7 | 28 | 12.45952
155 | 0 | 143 | 193 | 9 | 1047 | 697 | 28 | 12.45883132
200 | 0 | 0 | 180 | 0 | 1125 | 845 | 28 | 12.24509376
151.6 | 0 | 111.9 | 184.4 | 7.9 | 992 | 815.9 | 28 | 12.18097
152 | 0 | 112 | 184 | 8 | 992 | 816 | 28 | 12.17614616
145.4 | 0 | 178.9 | 201.7 | 7.8 | 824 | 868.7 | 28 | 10.53588
145 | 0 | 179 | 202 | 8 | 824 | 869 | 28 | 10.53519328
154.8 | 0 | 142.8 | 193.3 | 9.1 | 877.2 | 867.7 | 28 | 9.738159024
155 | 0 | 143 | 193 | 9 | 877 | 868 | 28 | 9.73540112
158.4 | 0 | 194.9 | 219.7 | 11 | 897.7 | 712.9 | 28 | 8.536402356
158 | 0 | 195 | 220 | 11 | 898 | 713 | 28 | 8.53571288

## AV
No. | Fine Aggregate | Coarse Aggregate | Fly ash | Silica Fume | Cement | Slag | Water | Superplasticizer | Age | Compressive Strength
| kg/m3 | kg/m3 | kg/m3 | kg/m3 | kg/m3 | kg/m3 | kg/m3 | kg/m3 | days | mpa
1 | 677 | 1230 | 0 | 0 | 440 | 0 | 167 | 8.8 | 28 | 49
2 | 621 | 1232 | 132 | 0 | 308 | 0 | 167 | 8.8 | 28 | 48
3 | 613 | 1270 | 88 | 22 | 308 | 22 | 167 | 8.8 | 28 | 52
4 | 613 | 1270 | 66 | 33 | 308 | 33 | 167 | 8.8 | 28 | 51
5 | 647 | 1177 | 220 | 0 | 220 | 0 | 167 | 8.8 | 28 | 34
6 | 603 | 1270 | 132 | 44 | 220 | 44 | 167 | 8.8 | 28 | 56
7 | 603 | 1270 | 88 | 66 | 220 | 66 | 167 | 8.8 | 28 | 43
8 | 603 | 1270 | 66 | 88 | 220 | 66 | 167 | 8.8 | 28 | 34
9 | 868.5 | 888.2 | 130.3 | 0 | 318.5 | 86.8 | 129.4 | 20.6 | 28 | 59.94
10 | 868.5 | 888.2 | 130.3 | 0 | 318.5 | 86.8 | 134 | 16 | 28 | 60.83
11 | 868.5 | 888.2 | 130.3 | 0 | 318.5 | 86.8 | 127 | 23 | 28 | 68.27
12 | 896.6 | 916.9 | 134.5 | 0 | 244.6 | 89.7 | 130 | 20 | 28 | 53.5
13 | 896.6 | 916.9 | 134.5 | 0 | 244.6 | 89.7 | 136 | 14 | 28 | 53.98
14 | 896.6 | 916.9 | 134.5 | 0 | 244.6 | 89.7 | 130 | 20 | 28 | 63.21
15 | 918.4 | 939.3 | 137.8 | 0 | 187.1 | 91.8 | 130.5 | 19.5 | 28 | 51.87
16 | 918.4 | 939.3 | 137.8 | 0 | 187.1 | 91.8 | 130.5 | 19.5 | 28 | 51.81
17 | 918.4 | 939.3 | 137.8 | 0 | 187.1 | 91.8 | 130.5 | 19.5 | 28 | 52.19
18 | 935.9 | 957.2 | 140.4 | 0 | 141.1 | 93.6 | 132.6 | 17.4 | 28 | 47.39
19 | 935.9 | 957.2 | 140.4 | 0 | 141.1 | 93.6 | 132.6 | 17.4 | 28 | 42.65
20 | 935.9 | 957.2 | 140.4 | 0 | 141.1 | 93.6 | 132.6 | 17.4 | 28 | 48.08
21 | 868.5 | 888.2 | 130.3 | 0 | 318.5 | 86.8 | 132 | 18 | 28 | 63.76
22 | 868.5 | 888.2 | 130.3 | 23.5 | 318.5 | 86.8 | 129.8 | 20.2 | 28 | 64.87
23 | 868.5 | 888.2 | 130.3 | 0 | 318.5 | 86.8 | 136.8 | 13.2 | 28 | 61.55
24 | 883.2 | 903.2 | 132.5 | 0 | 279.5 | 88.3 | 133 | 17 | 28 | 61.73
25 | 883.2 | 903.2 | 132.5 | 0 | 279.5 | 88.3 | 135 | 15 | 28 | 56.54
26 | 891 | 839 | 305 | 9.74 | 185 | 10.25 | 127 | 16.03 | 28 | 61.1
27 | 872 | 820 | 299 | 11.26 | 214 | 11.85 | 136 | 13.7 | 28 | 66.5
28 | 852 | 802 | 292 | 12.78 | 243 | 13.45 | 145 | 11.68 | 28 | 59.3
29 | 891 | 839 | 305 | 8.96 | 170 | 9.43 | 139 | 9.31 | 28 | 43.8
30 | 891 | 839 | 305 | 8.23 | 156 | 8.67 | 146 | 6.77 | 28 | 39.1
31 | 891 | 839 | 305 | 7.85 | 143 | 7.94 | 152 | 6.45 | 28 | 29.1
32 | 891 | 839 | 305 | 5.72 | 109 | 6.02 | 166 | 3.84 | 28 | 11.9
33 | 883 | 951 | 0 | 0 | 348 | 0 | 209 | 0 | 28 | 55.7
34 | 883 | 952 | 0 | 0 | 175 | 175 | 210 | 0 | 28 | 51.33
35 | 872 | 940 | 176 | 0 | 176 | 0 | 211 | 0 | 28 | 34.2
36 | 881 | 951 | 88 | 0 | 176 | 88 | 211 | 0 | 28 | 42.9
37 | 877 | 946 | 0 | 0 | 450 | 0 | 167 | 4.4 | 28 | 86.1
38 | 876 | 945 | 0 | 0 | 222 | 222 | 168 | 4.5 | 28 | 89.9
39 | 855 | 921 | 221 | 0 | 221 | 0 | 167 | 3.4 | 28 | 72.8
40 | 865 | 933 | 111 | 0 | 222 | 111 | 168 | 4.7 | 28 | 83.1
41 | 568.7 | 1164.42 | 0 | 0 | 390 | 0 | 185 | 0 | 28 | 24
42 | 568.7 | 1164.42 | 0 | 19.5 | 370.5 | 0 | 185 | 0 | 28 | 33
43 | 568.7 | 1164.42 | 0 | 39 | 351 | 0 | 185 | 0 | 28 | 34
44 | 568.7 | 1164.12 | 0 | 0 | 390 | 0 | 185 | 0 | 28 | 24
45 | 568.7 | 1164.12 | 39 | 0 | 351 | 0 | 185 | 0 | 28 | 23
46 | 568.7 | 1164.12 | 78 | 0 | 312 | 0 | 185 | 0 | 28 | 22
47 | 568.7 | 1164.12 | 117 | 0 | 273 | 0 | 185 | 0 | 28 | 21
48 | 830 | 1000 | 0 | 0 | 328 | 0 | 177 | 0 | 28 | 33.5
49 | 810 | 975 | 112 | 0 | 261 | 0 | 180 | 0 | 28 | 41
50 | 815 | 980 | 112 | 0 | 261 | 0 | 172 | 0 | 28 | 40.5
51 | 820 | 980 | 112 | 0 | 261 | 0 | 163 | 0 | 28 | 46.5
52 | 800 | 970 | 0 | 0 | 362 | 0 | 175 | 0 | 28 | 48.5
53 | 780 | 940 | 123 | 0 | 288 | 0 | 169 | 0 | 28 | 46
54 | 785 | 945 | 123 | 0 | 288 | 0 | 172 | 0 | 28 | 44
55 | 790 | 950 | 123 | 0 | 288 | 0 | 172 | 0 | 28 | 52
56 | 600 | 970 | 0 | 0 | 611 | 0 | 146 | 12.2 | 28 | 79.5
57 | 555 | 895 | 208 | 0 | 486 | 0 | 162 | 13.9 | 28 | 84
58 | 565 | 905 | 208 | 0 | 486 | 0 | 153 | 13.9 | 28 | 72.5
59 | 570 | 915 | 208 | 0 | 486 | 0 | 142 | 13.9 | 28 | 71
60 | 740 | 1185 | 0 | 0 | 355 | 0 | 145.5 | 5.11 | 28 | 74
61 | 661 | 1185 | 132 | 0 | 308 | 0 | 141 | 4.77 | 28 | 70
62 | 665 | 1185 | 176 | 0 | 264 | 0 | 136.5 | 4.75 | 28 | 65
63 | 594 | 1185 | 0 | 0 | 517 | 0 | 150 | 6.77 | 28 | 96
64 | 570 | 1185 | 155 | 0 | 362 | 0 | 150 | 4.8 | 28 | 92
65 | 561 | 1185 | 207 | 0 | 311 | 0 | 150 | 4.24 | 28 | 89
66 | 655 | 1165 | 0 | 0 | 372 | 0 | 186 | 0 | 28 | 39.3
67 | 655 | 1165 | 0 | 0 | 280 | 92 | 186 | 0 | 28 | 41.1
68 | 655 | 1165 | 0 | 0 | 186 | 186 | 186 | 0 | 28 | 35.3
69 | 655 | 1165 | 92 | 0 | 280 | 0 | 186 | 0 | 28 | 31.5
70 | 681 | 1209 | 216 | 0 | 156 | 0 | 130 | 3.6 | 28 | 32.1
71 | 655 | 1165 | 0 | 37.2 | 335 | 0 | 186 | 0 | 28 | 48.4
72 | 777 | 988 | 0 | 0 | 280 | 0 | 202 | 0 | 28 | 25
73 | 788 | 1003 | 56 | 0 | 224 | 0 | 185 | 0.5 | 28 | 25.4
74 | 802 | 1041 | 112 | 0 | 168 | 0 | 157 | 2.1 | 28 | 25.6
75 | 801 | 1106 | 168 | 0 | 112 | 0 | 124 | 3.9 | 28 | 23.5
76 | 737 | 977 | 0 | 0 | 340 | 0 | 203 | 0.4 | 28 | 34.5
77 | 743 | 985 | 68 | 0 | 272 | 0 | 188 | 0.8 | 28 | 36.5
78 | 752 | 1017 | 136 | 0 | 204 | 0 | 163 | 1.7 | 28 | 40.3
79 | 756 | 1089 | 204 | 0 | 136 | 0 | 124 | 3.3 | 28 | 34.5
80 | 737 | 977 | 0 | 0 | 340 | 0 | 203 | 0.4 | 28 | 34.5
81 | 743 | 985 | 68 | 0 | 272 | 0 | 188 | 1.5 | 28 | 34.9
82 | 752 | 1017 | 136 | 0 | 204 | 0 | 163 | 2.7 | 28 | 34.1
83 | 756 | 1089 | 204 | 0 | 136 | 0 | 124 | 5 | 28 | 30.5
84 | 641.3 | 960.8 | 0 | 65 | 430 | 0 | 195.5 | 5.8 | 28 | 40.23
85 | 670.3 | 1024.9 | 0 | 67.2 | 367.1 | 0 | 180.5 | 4.4 | 28 | 45.84
86 | 675.4 | 1018.5 | 0 | 63.7 | 385.8 | 0 | 173.6 | 6.9 | 28 | 49.51
87 | 684.9 | 1024.1 | 0 | 64 | 384.7 | 0 | 174 | 8.4 | 28 | 59.95
88 | 682.1 | 1020.4 | 0 | 64.3 | 380 | 0 | 178 | 3.8 | 28 | 45.03
89 | 682.6 | 1020.7 | 0 | 64.3 | 379.8 | 0 | 177.9 | 4.1 | 28 | 60.58
90 | 685.5 | 1020.8 | 0 | 64.6 | 376.2 | 0 | 177.8 | 4 | 28 | 59.01
91 | 658.1 | 1038.2 | 0 | 67.3 | 391.9 | 0 | 170.9 | 5.8 | 28 | 52.68
92 | 664.7 | 1027.1 | 0 | 62.9 | 408.4 | 0 | 165.6 | 9 | 28 | 62.07
93 | 670.8 | 1040.6 | 0 | 64.1 | 407.7 | 0 | 165.7 | 10.4 | 28 | 72.21
94 | 664.2 | 1032.9 | 0 | 64.2 | 402.1 | 0 | 168.3 | 5.7 | 28 | 64.27
95 | 665.5 | 1034.9 | 0 | 64.2 | 402 | 0 | 168.2 | 4.9 | 28 | 70.45
96 | 666.3 | 1034.4 | 0 | 64.3 | 400.5 | 0 | 167.5 | 5.9 | 28 | 68.64
97 | 660 | 989 | 0 | 60 | 455 | 0 | 167.4 | 10.2 | 28 | 62.96
98 | 644.1 | 1049.8 | 0 | 67.1 | 418.3 | 0 | 161.8 | 7.8 | 28 | 59.9
99 | 653.3 | 1033.5 | 0 | 62 | 430.6 | 0 | 158.5 | 11.5 | 28 | 71.91
100 | 657 | 1055.1 | 0 | 64 | 430.4 | 0 | 158.3 | 12.6 | 28 | 67.54
101 | 653.2 | 1042.3 | 0 | 63.9 | 423.8 | 0 | 159.7 | 8.3 | 28 | 85.61
102 | 654.7 | 1044.6 | 0 | 63.9 | 423.8 | 0 | 159.7 | 7.2 | 28 | 81.07
103 | 665 | 997 | 0 | 60 | 470 | 0 | 156.4 | 11.6 | 28 | 64.7
104 | 627.2 | 1057.7 | 0 | 66.7 | 446.5 | 0 | 153.1 | 10.5 | 28 | 78.02
105 | 642.8 | 1040.5 | 0 | 60.9 | 452.6 | 0 | 152 | 14.2 | 28 | 69.07
106 | 643.4 | 1067.7 | 0 | 63.7 | 453.1 | 0 | 151.6 | 12.6 | 28 | 78.6
107 | 641.6 | 1049.2 | 0 | 63.4 | 445.7 | 0 | 151.9 | 11.2 | 28 | 97.75
108 | 643.2 | 1052 | 0 | 63.4 | 445.8 | 0 | 151.9 | 9.8 | 28 | 93.67
109 | 642.2 | 1047.2 | 0 | 63.2 | 443.4 | 0 | 152 | 12.7 | 28 | 88.28
110 | 669 | 1002 | 0 | 60 | 480 | 0 | 145.8 | 15.6 | 28 | 71.32
111 | 608.6 | 1063.5 | 0 | 66 | 476.7 | 0 | 144.9 | 14.5 | 28 | 91.89
112 | 630.3 | 1043.5 | 0 | 59.6 | 474.7 | 0 | 146.1 | 17.7 | 28 | 81.79
113 | 629.7 | 1078.8 | 0 | 63.3 | 476 | 0 | 145.4 | 15.6 | 28 | 96.5
114 | 627.2 | 1050.5 | 0 | 62.7 | 467.8 | 0 | 144.7 | 16.7 | 28 | 100.67
115 | 631.6 | 1058.2 | 0 | 62.6 | 468.1 | 0 | 144.8 | 12.3 | 28 | 102.71
116 | 629.2 | 1050.2 | 0 | 62.4 | 465 | 0 | 145.3 | 16.9 | 28 | 102.2
117 | 588.4 | 1066.9 | 0 | 64.9 | 508.8 | 0 | 137.2 | 19.5 | 28 | 99.95
118 | 616.9 | 1044.7 | 0 | 58.1 | 497.1 | 0 | 140.6 | 22.4 | 28 | 70.64
119 | 615.8 | 1088.5 | 0 | 62.8 | 499.3 | 0 | 139.6 | 19.2 | 28 | 103.1
120 | 614.1 | 1053 | 0 | 61.9 | 490.5 | 0 | 138 | 20.7 | 28 | 103.56
121 | 615.1 | 1055.2 | 0 | 62 | 491 | 0 | 138.1 | 19.6 | 28 | 113.15
122 | 612.5 | 1045.7 | 0 | 61.4 | 487.1 | 0 | 139 | 24.8 | 28 | 108.9
123 | 773 | 1044 | 0 | 0 | 511 | 0 | 143 | 5.11 | 28 | 47.37
124 | 773 | 1044 | 0 | 25.55 | 486 | 0 | 143 | 5.11 | 28 | 49.49
125 | 773 | 1044 | 0 | 51.1 | 461 | 0 | 143 | 5.11 | 28 | 50.9
126 | 773 | 1044 | 0 | 76.65 | 436 | 0 | 143 | 5.11 | 28 | 55.85
127 | 773 | 1044 | 0 | 102.2 | 411 | 0 | 143 | 5.11 | 28 | 52.32
128 | 773 | 1044 | 0 | 127.75 | 386 | 0 | 143 | 5.11 | 28 | 48.78
129 | 713.21 | 1104.2 | 0 | 0 | 425.73 | 0 | 191.58 | 0 | 28 | 24
130 | 713.21 | 1104.2 | 0 | 12.77 | 412.95 | 0 | 191.58 | 0 | 28 | 25.5
131 | 713.21 | 1104.2 | 0 | 25.54 | 400.18 | 0 | 191.58 | 0 | 28 | 25.5
132 | 713.21 | 1104.2 | 0 | 42.57 | 383.15 | 0 | 191.58 | 0 | 28 | 25.36
133 | 713.21 | 1104.2 | 0 | 51.08 | 374.64 | 0 | 191.58 | 0 | 28 | 25.36
134 | 821 | 1095 | 0 | 0 | 383 | 0 | 147.35 | 0.5 | 28 | 39
135 | 680 | 904 | 105 | 0 | 273 | 82 | 210 | 9 | 28 | 34.99
136 | 658 | 923 | 144 | 0 | 154 | 112 | 220 | 10 | 28 | 26.82
137 | 829 | 860 | 115 | 0 | 147 | 89 | 202 | 9 | 28 | 25.21
138 | 853 | 750 | 227 | 0 | 145 | 0 | 240 | 6 | 28 | 36.59
139 | 892 | 785 | 237 | 0 | 152 | 0 | 204 | 6 | 28 | 32.71
140 | 722 | 895 | 140 | 0 | 304 | 0 | 214 | 6 | 28 | 38.46
141 | 883 | 751 | 136 | 0 | 145 | 106 | 208 | 10 | 28 | 26.02
142 | 902 | 768 | 139 | 0 | 148 | 109 | 193 | 7 | 28 | 28.03
143 | 836 | 735 | 167 | 0 | 142 | 130 | 215 | 6 | 28 | 31.37
144 | 691 | 959 | 0 | 0 | 354 | 0 | 234 | 6 | 28 | 33.91
145 | 730 | 1013 | 0 | 0 | 374 | 0 | 190 | 7 | 28 | 32.44
146 | 720 | 953 | 149 | 0 | 159 | 116 | 175 | 15 | 28 | 34.05
147 | 684 | 1002 | 239 | 0 | 153 | 0 | 200 | 6 | 28 | 28.29
148 | 766 | 750 | 136 | 0 | 295 | 106 | 206 | 11 | 28 | 41.01
149 | 804 | 914 | 143 | 0 | 310 | 0 | 168 | 10 | 28 | 49.3
150 | 685 | 932 | 0 | 0 | 296 | 97 | 219 | 9 | 28 | 29.23
151 | 705 | 959 | 0 | 0 | 305 | 100 | 196 | 10 | 28 | 29.77
152 | 804 | 787 | 143 | 0 | 310 | 0 | 218 | 10 | 28 | 36.19
153 | 749 | 961 | 0 | 0 | 146 | 178 | 192 | 11 | 28 | 17.19
154 | 775 | 871 | 164 | 0 | 140 | 128 | 183 | 12 | 28 | 33.38
155 | 686 | 783 | 142 | 0 | 308 | 111 | 217 | 10 | 28 | 42.08
156 | 650 | 871 | 136 | 0 | 295 | 106 | 208 | 6 | 28 | 39.4
157 | 655 | 878 | 137 | 0 | 298 | 107 | 201 | 6 | 28 | 41.27
158 | 757 | 851 | 161 | 0 | 314 | 0 | 207 | 6 | 28 | 41.14
159 | 774 | 870 | 164 | 0 | 321 | 0 | 190 | 5 | 28 | 45.82
160 | 721 | 785 | 178 | 0 | 349 | 0 | 230 | 6 | 28 | 43.95
161 | 757 | 824 | 187 | 0 | 366 | 0 | 191 | 7 | 28 | 52.65
162 | 827 | 759 | 115 | 0 | 274 | 89 | 202 | 9 | 28 | 35.52
163 | 757 | 708 | 214 | 0 | 137 | 167 | 226 | 6 | 28 | 34.45
164 | 790 | 810 | 127 | 0 | 275 | 99 | 184 | 13 | 28 | 43.54
165 | 821 | 835 | 97 | 0 | 252 | 76 | 194 | 8 | 28 | 33.11
166 | 729 | 1023 | 0 | 0 | 165 | 150 | 182 | 12 | 28 | 18.26
167 | 706 | 1035 | 246 | 0 | 158 | 0 | 174 | 7 | 28 | 34.99
168 | 698 | 1022 | 243 | 0 | 156 | 0 | 180 | 11 | 28 | 33.78
169 | 715 | 752 | 227 | 0 | 145 | 177 | 209 | 11 | 28 | 35.66
170 | 683 | 797 | 181 | 0 | 154 | 141 | 234 | 11 | 28 | 33.51
171 | 710 | 829 | 188 | 0 | 160 | 146 | 203 | 11 | 28 | 33.51
172 | 797 | 859 | 0 | 0 | 291 | 105 | 205 | 6 | 28 | 27.62
173 | 815 | 879 | 0 | 0 | 298 | 107 | 186 | 6 | 28 | 30.97
174 | 737 | 861 | 0 | 0 | 318 | 126 | 210 | 6 | 28 | 31.77
175 | 679 | 883 | 118 | 0 | 280 | 92 | 207 | 9 | 28 | 37.39
176 | 696 | 904 | 121 | 0 | 287 | 94 | 188 | 9 | 28 | 43.01
177 | 792 | 884 | 167 | 0 | 326 | 0 | 174 | 6 | 28 | 52.65
178 | 776 | 866 | 163 | 0 | 320 | 0 | 188 | 9 | 28 | 45.69
179 | 747 | 770 | 0 | 0 | 342 | 136 | 225 | 11 | 28 | 32.04
180 | 778 | 801 | 0 | 0 | 356 | 142 | 193 | 11 | 28 | 36.46
181 | 680 | 912 | 142 | 0 | 309 | 0 | 218 | 10 | 28 | 38.59
182 | 709 | 951 | 149 | 0 | 322 | 0 | 186 | 8 | 28 | 45.42
183 | 818 | 821 | 0 | 0 | 159 | 193 | 208 | 12 | 28 | 19.19
184 | 765 | 904 | 0 | 0 | 307 | 110 | 189 | 10 | 28 | 31.5
185 | 758 | 846 | 0 | 0 | 313 | 124 | 205 | 11 | 28 | 29.63
186 | 672 | 891 | 168 | 0 | 143 | 131 | 217 | 6 | 28 | 26.42
187 | 656 | 869 | 164 | 0 | 140 | 128 | 237 | 6 | 28 | 29.5
188 | 799 | 875 | 117 | 0 | 278 | 0 | 205 | 9 | 28 | 32.71
189 | 829 | 908 | 121 | 0 | 288 | 0 | 177 | 7 | 28 | 39.93
190 | 745 | 881 | 0 | 0 | 299 | 107 | 210 | 10 | 28 | 28.29
191 | 725 | 857 | 0 | 0 | 291 | 104 | 231 | 9 | 28 | 30.43
192 | 790 | 833 | 111 | 0 | 265 | 86 | 195 | 6 | 28 | 37.39
193 | 683 | 1041 | 248 | 0 | 159 | 0 | 175 | 12 | 28 | 35.39
194 | 688 | 1049 | 250 | 0 | 160 | 0 | 168 | 12 | 28 | 37.66
195 | 827 | 859 | 260 | 0 | 166 | 0 | 183 | 13 | 28 | 40.34
196 | 723 | 721 | 164 | 0 | 320 | 127 | 211 | 6 | 28 | 46.36
197 | 787 | 756 | 0 | 0 | 336 | 134 | 222 | 6 | 28 | 31.9
198 | 768 | 870 | 116 | 0 | 276 | 90 | 180 | 9 | 28 | 44.08
199 | 789 | 794 | 0 | 0 | 313 | 112 | 220 | 10 | 28 | 28.16
200 | 813 | 818 | 0 | 0 | 322 | 116 | 196 | 10 | 28 | 29.77
201 | 778 | 747 | 136 | 0 | 294 | 106 | 207 | 6 | 28 | 41.27
202 | 765 | 875 | 137 | 0 | 146 | 106 | 209 | 6 | 28 | 27.89
203 | 780 | 892 | 139 | 0 | 149 | 109 | 193 | 6 | 28 | 28.7
204 | 789 | 990 | 187 | 0 | 159 | 0 | 176 | 11 | 28 | 32.57
205 | 761 | 864 | 100 | 0 | 261 | 78 | 201 | 9 | 28 | 34.18
206 | 780.5 | 1049.9 | 198.1 | 0 | 140 | 1.4 | 174.9 | 4.4 | 28 | 30.83
207 | 789.2 | 996.1 | 209.5 | 0 | 141.1 | 0.6 | 188.8 | 4.6 | 28 | 30.43
208 | 710.1 | 1049.5 | 215.9 | 0 | 140.1 | 4.2 | 193.9 | 4.7 | 28 | 26.42
209 | 683.8 | 1020.9 | 226.1 | 0 | 140.1 | 11.8 | 207.8 | 4.9 | 28 | 26.28
210 | 841.1 | 781 | 240 | 0 | 160.2 | 0.3 | 233.5 | 9.2 | 28 | 36.19
211 | 742.7 | 1028.4 | 239 | 0 | 140.2 | 30.5 | 169.4 | 5.3 | 28 | 36.32
212 | 704 | 1047.6 | 234.9 | 0 | 140.2 | 44.8 | 171.3 | 5.5 | 28 | 33.78
213 | 681.4 | 1017.7 | 238.9 | 0 | 140.5 | 61.1 | 182.5 | 5.7 | 28 | 30.97
214 | 647.1 | 964.8 | 239.8 | 0 | 143.3 | 91.8 | 200.8 | 6.2 | 28 | 27.09
215 | 811.3 | 780.6 | 240 | 0 | 194.3 | 0.3 | 234.2 | 8.9 | 28 | 38.46
216 | 667.2 | 1000.2 | 239.7 | 0 | 150.4 | 110.9 | 168.1 | 6.5 | 28 | 37.92
217 | 670.5 | 999.5 | 238.8 | 0 | 150.3 | 111.4 | 167.3 | 6.5 | 28 | 38.19
218 | 652.5 | 966.8 | 240 | 0 | 155.4 | 122.1 | 179.9 | 6.7 | 28 | 35.52
219 | 652.6 | 883.2 | 238.3 | 0 | 165.3 | 143.2 | 200.4 | 7.1 | 28 | 32.84
220 | 715.3 | 780.1 | 239.8 | 0 | 303.8 | 0.2 | 236.4 | 8.3 | 28 | 44.48
221 | 649.1 | 884 | 239 | 0 | 215.6 | 112.9 | 198.7 | 7.4 | 28 | 39.13
222 | 722.9 | 780.3 | 239.9 | 0 | 295.3 | 0 | 236.2 | 8.3 | 28 | 44.08
223 | 640.6 | 954.2 | 239.1 | 0 | 248.3 | 101 | 168.9 | 7.7 | 28 | 49.97
224 | 644.1 | 949.9 | 239.9 | 0 | 248 | 101 | 169.1 | 7.7 | 28 | 50.23
225 | 646 | 938.9 | 239.6 | 0 | 258.8 | 88 | 175.3 | 7.6 | 28 | 50.5
226 | 651.8 | 908.9 | 239.9 | 0 | 297.1 | 40.9 | 194 | 7.5 | 28 | 49.17
227 | 758.1 | 786.2 | 223.1 | 0 | 348.7 | 0.1 | 208.5 | 9.6 | 28 | 48.77
228 | 944 | 871 | 0 | 0 | 400 | 0 | 180 | 0 | 28 | 31
229 | 941 | 868 | 40 | 0 | 360 | 0 | 180 | 0 | 28 | 28
230 | 937 | 865 | 80 | 0 | 320 | 0 | 180 | 0 | 28 | 26
231 | 933 | 852 | 120 | 0 | 280 | 0 | 180 | 0 | 28 | 21
232 | 941 | 869 | 0 | 20 | 380 | 0 | 180 | 0 | 28 | 30
233 | 937 | 865 | 0 | 40 | 360 | 0 | 180 | 0 | 28 | 40
234 | 935 | 863 | 40 | 20 | 340 | 0 | 180 | 0 | 28 | 28
235 | 932 | 861 | 80 | 20 | 280 | 0 | 180 | 0 | 28 | 31.1
236 | 930 | 858 | 120 | 20 | 260 | 0 | 180 | 0 | 28 | 26
237 | 610 | 1134 | 0 | 0 | 600 | 0 | 156 | 9.6 | 28 | 81.1
238 | 610 | 1134 | 0 | 0 | 420 | 180 | 156 | 9.6 | 28 | 100.4
239 | 610 | 1134 | 0 | 60 | 360 | 180 | 156 | 9.6 | 28 | 104
240 | 561 | 1191 | 0 | 0 | 474 | 0 | 180 | 4.74 | 28 | 64.5
241 | 561 | 1191 | 0 | 71.1 | 356 | 47.4 | 180 | 4.745 | 28 | 77.7
242 | 561 | 1191 | 0 | 47.4 | 356 | 71.1 | 180 | 4.745 | 28 | 75.1
243 | 561 | 1191 | 0 | 23.7 | 356 | 94.8 | 180 | 4.745 | 28 | 68.7
244 | 740 | 1185 | 0 | 0 | 355 | 0 | 145.5 | 5.11 | 28 | 69
245 | 661 | 1185 | 132 | 0 | 308 | 0 | 141 | 4.77 | 28 | 73
246 | 665 | 1185 | 176 | 0 | 264 | 0 | 136.5 | 4.75 | 28 | 67
247 | 594 | 1185 | 0 | 0 | 517 | 0 | 150 | 6.77 | 28 | 85
248 | 570 | 1185 | 155 | 0 | 362 | 0 | 150 | 4.8 | 28 | 73
249 | 561 | 1185 | 207 | 0 | 311 | 0 | 150 | 4.24 | 28 | 68
250 | 834 | 850 | 0 | 0 | 500 | 0 | 175 | 0.41 | 28 | 35
251 | 806 | 822 | 150 | 0 | 350 | 0 | 175 | 0.24 | 28 | 31.5
252 | 788 | 803 | 250 | 0 | 250 | 0 | 175 | 0.15 | 28 | 28.5
253 | 770 | 785 | 350 | 0 | 150 | 0 | 175 | 0.09 | 28 | 25
254 | 828 | 844 | 0 | 0 | 350 | 150 | 175 | 0.48 | 28 | 34.5
255 | 824 | 840 | 0 | 0 | 250 | 250 | 175 | 0.59 | 28 | 33
256 | 820 | 836 | 0 | 0 | 150 | 350 | 175 | 0.63 | 28 | 31
257 | 977 | 870 | 0 | 0 | 400 | 0 | 160 | 6.8 | 28 | 50.6
258 | 959 | 854 | 0 | 0 | 200 | 200 | 160 | 6.8 | 28 | 41.9
259 | 955 | 850 | 0 | 0 | 160 | 240 | 160 | 6.8 | 28 | 38.3
260 | 951 | 846 | 0 | 0 | 120 | 280 | 160 | 6.8 | 28 | 30.9
261 | 532 | 915 | 141 | 0 | 563 | 0 | 176 | 0 | 28 | 60
262 | 530 | 911 | 141 | 35 | 528 | 0 | 176 | 0 | 28 | 63
263 | 528 | 908 | 141 | 70 | 493 | 0 | 176 | 0 | 28 | 76.5
264 | 523 | 904 | 141 | 106 | 458 | 0 | 176 | 0 | 28 | 72
265 | 524 | 900 | 141 | 141 | 422 | 0 | 176 | 0 | 28 | 67.5

## Sheet6 d
Mix | w/c | w (kg/m3) | c (kg/m3) | SFratio (%) | SF (kg/m3) | SP (kg/m3) | Finetototal aggregateratio | Natural sand (kg/m3) | Crushed sand (kg/m3) | FA | Coarse aggregate (kg/m3) | Slump | Compressive strength(MPa) | Splittingtensile strength(MPa) | Staticelastic modulus (GPa) | UPV (m/s) | Water absorption (%) | Water penetration (mm) | Chlorideion permeability (C)
M1 | 0.225 | 112.5 | 500 | 0 | 0 | 21 | 0.46 | 577 | 228 | 805 | 950 | 160 | 104.6 | 8.1 | 47.3 | 5270 | 0.99 | 5 | 670
M2 | 0.225 | 123.75 | 508.75 | 7.5 | 41.25 | 24 | 0.5 | 593 | 234 | 827 | 832 | 130 | 116.2 | 8.9 | 49 | 5300 | 0.81 | 6 | 517
M3 | 0.225 | 135 | 510 | 15 | 90 | 27 | 0.54 | 602 | 238 | 840 | 720 | 110 | 119.8 | 9 | 49.6 | 5280 | 0.65 | 2 | 383
M4 | 0.25 | 125 | 500 | 0 | 0 | 24 | 0.5 | 611 | 241 | 852 | 858 | 180 | 100.6 | 7.6 | 46.7 | 5110 | 1.2 | 5 | 762
M5 | 0.25 | 137.5 | 508.75 | 7.5 | 41.25 | 27 | 0.54 | 622 | 246 | 868 | 744 | 170 | 104.6 | 8.2 | 47.3 | 5160 | 1 | 6 | 585
M6 | 0.25 | 150 | 510 | 15 | 90 | 21 | 0.46 | 506 | 200 | 706 | 834 | 110 | 119.5 | 9.1 | 49.5 | 5360 | 0.68 | 3 | 441
M7 | 0.275 | 137.5 | 462.5 | 7.5 | 37.5 | 27 | 0.46 | 546 | 215 | 761 | 900 | 210 | 100.4 | 7.8 | 46.6 | 5140 | 1.22 | 4 | 840
M8 | 0.275 | 151.25 | 467.5 | 15 | 82.5 | 21 | 0.5 | 564 | 223 | 787 | 792 | 130 | 101.9 | 7.7 | 46.9 | 5070 | 0.91 | 5 | 553
M9 | 0.275 | 165 | 600 | 0 | 0 | 24 | 0.54 | 586 | 231 | 817 | 700 | 140 | 100.9 | 7.8 | 46.7 | 5120 | 1.13 | 7 | 600
M10 | 0.225 | 112.5 | 425 | 15 | 75 | 24 | 0.54 | 662 | 261 | 923 | 792 | 130 | 110.2 | 8.5 | 48 | 5305 | 0.81 | 6 | 494
M11 | 0.225 | 123.75 | 550 | 0 | 0 | 27 | 0.46 | 548 | 216 | 764 | 904 | 170 | 113 | 8.3 | 48.6 | 5340 | 0.96 | 4 | 641
M12 | 0.225 | 135 | 555 | 7.5 | 45 | 21 | 0.5 | 569 | 225 | 794 | 798 | 100 | 120.2 | 8.9 | 49.5 | 5370 | 0.71 | 2 | 419
M13 | 0.25 | 125 | 462.5 | 7.5 | 37.5 | 21 | 0.54 | 657 | 259 | 916 | 786 | 160 | 101.8 | 7.6 | 46.9 | 5030 | 1.06 | 3 | 612
M14 | 0.25 | 137.5 | 467.5 | 15 | 82.5 | 24 | 0.46 | 529 | 209 | 738 | 872 | 140 | 113.9 | 8.3 | 48.3 | 5190 | 0.81 | 3 | 544
M15 | 0.25 | 150 | 600 | 0 | 0 | 27 | 0.5 | 555 | 219 | 774 | 778 | 150 | 106 | 8.1 | 47.5 | 5250 | 0.99 | 5 | 591
M16 | 0.275 | 137.5 | 425 | 15 | 75 | 27 | 0.5 | 588 | 232 | 820 | 826 | 180 | 100.7 | 7.7 | 46.7 | 5040 | 1.07 | 4 | 699
M17 | 0.275 | 151.25 | 550 | 0 | 0 | 21 | 0.54 | 619 | 244 | 863 | 740 | 150 | 98.8 | 7.4 | 46.4 | 5010 | 1.24 | 6 | 672
M18 | 0.275 | 165 | 555 | 7.5 | 45 | 24 | 0.46 | 496 | 196 | 692 | 816 | 160 | 106.8 | 8.2 | 47.2 | 5110 | 0.95 | 5 | 593

## Table026 (Page 6)
Column1 | Column4 | Cement | SF | Water | SP | Aggregate
DataNo. |  | 350 | 0 | 105 | 28.5 | 2024.3
| 28days | 315 | 35 | 105 | 28.5 | 2024.3
01–05 | 64.4 | 297.5 | 52.5 | 105 | 28.5 | 2024.3
06–10 | 83.5 | 280 | 70 | 105 | 28.5 | 2024.3
11–15 | 82.7 | 350 | 0 | 140 | 8.54 | 1931.6
16–20 | 85.9 | 315 | 35 | 140 | 8.54 | 1931.6
21–25 | 59.7 | 297.5 | 52.5 | 140 | 8.54 | 1931.6
26–30 | 87.8 | 280 | 70 | 140 | 8.54 | 1931.6
31–35 | 88.7 | 350 | 0 | 175 | 2.85 | 1838.8
36–40 | 87.9 | 315 | 35 | 175 | 2.85 | 1838.8
41–45 | 51.7 | 297.5 | 52.5 | 175 | 2.85 | 1838.8
46–50 | 61.8 | 280 | 70 | 175 | 2.85 | 1838.8
51–55 | 63.6 | 350 | 0 | 210 | 1.42 | 1746.1
56–60 | 62.7 | 315 | 35 | 210 | 1.42 | 1746.1
61–65 | 37.5 | 297.5 | 52.5 | 210 | 1.42 | 1746.1
66–70 | 48.5 | 280 | 70 | 210 | 1.42 | 1746.1
71–75 | 48.8 | 400 | 0 | 120 | 22.76 | 1942.5
76–80 | 46.7 | 360 | 40 | 120 | 22.76 | 1942.5
81–85 | 65.4 | 340 | 60 | 120 | 22.76 | 1942.5
86–90 | 86.7 | 320 | 80 | 120 | 22.76 | 1942.5
91–95 | 90.5 | 400 | 0 | 160 | 4.88 | 1836.5
96–100 | 94.0 | 360 | 40 | 160 | 4.88 | 1836.5
101–105 | 65.3 | 340 | 60 | 160 | 4.88 | 1836.5
106–110 | 88.0 | 320 | 80 | 160 | 4.88 | 1836.5
111–115 | 81.5 | 400 | 0 | 200 | 3.25 | 1730.5
116–120 | 80.3 | 360 | 40 | 200 | 3.25 | 1730.5
121–125 | 50.0 | 340 | 60 | 200 | 3.25 | 1730.5
126–130 | 62.3 | 320 | 80 | 200 | 3.25 | 1730.5
131–135 | 60.6 | 400 | 0 | 240 | 1.63 | 1624.5
136–140 | 58.0 | 360 | 40 | 240 | 1.63 | 1624.5
141–145 | 41.6 | 340 | 60 | 240 | 1.63 | 1624.5
146–150 | 44.9 | 320 | 80 | 240 | 1.63 | 1624.5
151–155 | 49.6 | 450 | 0 | 135 | 18.3 | 1860.7
156–160 | 45.7 | 405 | 45 | 135 | 18.3 | 1860.7
161–165 | 73.3 | 382.5 | 67.5 | 135 | 18.3 | 1860.7
166–170 | 90.4 | 360 | 90 | 135 | 18.3 | 1860.7
171–175 | 91.0 | 450 | 0 | 180 | 5.49 | 1741.4
176–180 | 101.0 | 405 | 45 | 180 | 5.49 | 1741.4
181–185 | 60.5 | 382.5 | 67.5 | 180 | 5.49 | 1741.4
186–190 | 85.0 | 360 | 90 | 180 | 5.49 | 1741.4
191–195 | 87.7 | 450 | 0 | 225 | 2.2 | 1622.2
196–200 | 78.4 | 405 | 45 | 225 | 2.2 | 1622.2
201–205 | 50.9 | 382.5 | 67.5 | 225 | 2.2 | 1622.2
206–210 | 55.8 | 360 | 90 | 225 | 2.2 | 1622.2
211–215 | 53.0 | 450 | 0 | 270 | 1.1 | 1502.9
216–220 | 55.0 | 405 | 45 | 270 | 1.1 | 1502.9
221–225 | 38.3 | 382.5 | 67.5 | 270 | 1.1 | 1502.9
226–230 | 41.6 | 360 | 90 | 270 | 1.1 | 1502.9
231–235 | 43.5
236–240 | 42.1